## Unique inventories
KBOB |  |  | ECOINVENT
name | unit | GHG (kg co2 eq) | name | amount | unit | location | type | database
Lightweight cement stone, natural pumice | kg | 0.223 | market for cement mortar | 1 | kilogram | CH | technosphere | ecoinvent 3.8 cutoff
aerated concrete block | kg | 0.417 | market for concrete block | 1 | kilogram | DE | technosphere | ecoinvent 3.8 cutoff
Expanded polystyrene (EPS) | kg | 7.64 | polystyrene foam slab production, 45% recycled | 1 | kilogram | CH | technosphere | ecoinvent 3.8 cutoff
Polystyrene extruded (XPS) | kg | 14.5 | market for polystyrene, extruded | 1 | kilogram | GLO | technosphere | ecoinvent 3.8 cutoff
glass wool | kg | 1.13 | glass wool mat production | 1 | kilogram | CH | technosphere | ecoinvent 3.8 cutoff
Polyurethane (PUR/PIR) | kg | 7.52 | market for polyurethane, rigid foam | 1 | kilogram | RoW | technosphere | ecoinvent 3.8 cutoff
foam glass | kg | 1.17 | market for foam glass | 1 | kilogram | GLO | technosphere | ecoinvent 3.8 cutoff
|  |  | heat production, borehole heat exchanger, brine-water heat pump 10kW | 1 | megajoule | CH | process | ecoinvent 3.8 cutoff
sand-lime brick | kg | 0.138 | sand-lime brick production | 1 | kilogram | DE | technosphere | ecoinvent 3.8 cutoff
Glued laminated timber, MF bonded, wet area | kg | 0.485 | market for cleft timber, measured as dry mass | 1 | kilogram | CH | process | ecoinvent 3.8 cutoff
|  |  | heat, from municipal waste incineration to generic market for heat district or industrial, other than natural gas | 1 | megajoule | CH | technosphere | ecoinvent 3.8 cutoff
reinforcement steel | kg | 0.682 | market for reinforcing steel | 1 | kilogram | GLO | technosphere | ecoinvent 3.8 cutoff
cellulose fibers | kg | 0.257 | market for cellulose fibre | 1 | kilogram | CH | technosphere | ecoinvent 3.8 cutoff
foam glass | kg | 1.17 | foam glass production, without cullet | 1 | kilogram | GLO | technosphere | ecoinvent 3.8 cutoff
|  |  | market for heat, central or small-scale, natural gas | 1 | megajoule | CH | technosphere | ecoinvent 3.8 cutoff

## inventories
cutoff | 11
Database | building lci
format | Excel spreadsheet
Activity | building 1 embodied
comment | data from (John, 2012)
filename
location | CH
amount | 1
unit | square meter-year
lifetime (year) | 80
Exchanges
name | amount provided | amount | unit | location | type | database | categories | reference product | uncertainty type | minimum | maximum
market for cement mortar | 2.482 | 2.482 | kilogram | CH | technosphere | ecoinvent 3.8 cutoff
market for concrete block | 23.142 | 23.142 | kilogram | DE | technosphere | ecoinvent 3.8 cutoff
polystyrene foam slab production, 45% recycled | 0.097 | 0.097 | kilogram | CH | technosphere | ecoinvent 3.8 cutoff
market for polystyrene, extruded | 0.017 | 0.017 | kilogram | GLO | technosphere | ecoinvent 3.8 cutoff
glass wool mat production | 0.023 | 0.023 | kilogram | CH | technosphere | ecoinvent 3.8 cutoff
market for polyurethane, rigid foam | 0.027 | 0.027 | kilogram | RoW | technosphere | ecoinvent 3.8 cutoff
market for foam glass | 0.473 | 0.473 | kilogram | GLO | technosphere | ecoinvent 3.8 cutoff
building 1 embodied | 1 | 1 | square meter-year | CH | process | building lci
Activity | building 1 operational
comment | data from (John, 2012)
filename
location | CH
amount | 1
unit | square meter-year
lifetime (year) | 80
Exchanges
name | amount provided | amount | unit | location | type | database | categories | reference product | uncertainty type | minimum | maximum
heat production, borehole heat exchanger, brine-water heat pump 10kW | 129.6 | 129.6 | megajoule | CH | technosphere | ecoinvent 3.8 cutoff
building 1 operational | 1 | 1 | square meter-year | CH | process | building lci
Activity | building 2 embodied
comment | data from (John, 2012)
filename
location | CH
amount | 1
unit | square meter-year
lifetime (year) | 80
Exchanges
name | amount provided | amount | unit | location | type | database | categories | reference product | uncertainty type | minimum | maximum
market for concrete block | 20.48 | 20.48 | kilogram | DE | technosphere | ecoinvent 3.8 cutoff
sand-lime brick production | 0.792 | 0.792 | kilogram | DE | technosphere | ecoinvent 3.8 cutoff
market for cleft timber, measured as dry mass | 1.241 | 1.241 | kilogram | CH | technosphere | ecoinvent 3.8 cutoff
polystyrene foam slab production, 45% recycled | 0.034 | 0.034 | kilogram | CH | technosphere | ecoinvent 3.8 cutoff
market for polystyrene, extruded | 0.178 | 0.178 | kilogram | GLO | technosphere | ecoinvent 3.8 cutoff
glass wool mat production | 1.363 | 1.363 | kilogram | CH | technosphere | ecoinvent 3.8 cutoff
market for polyurethane, rigid foam | 0.077 | 0.077 | kilogram | RoW | technosphere | ecoinvent 3.8 cutoff
market for foam glass | 0.817 | 0.817 | kilogram | GLO | technosphere | ecoinvent 3.8 cutoff
building 2 embodied | 1 | 1 | square meter-year | CH | process | building lci
Activity | building 2 operational
comment | data from (John, 2012)
filename
location | CH
amount | 1
unit | square meter-year
lifetime (year) | 80
Exchanges
name | amount provided | amount | unit | location | type | database | categories | reference product | uncertainty type | minimum | maximum
heat, from municipal waste incineration to generic market for heat district or industrial, other than natural gas | 106 | 106 | megajoule | CH | technosphere | ecoinvent 3.8 cutoff
building 2 operational | 1 | 1 | square meter-year | CH | process | building lci
Activity | building 3 embodied
comment | data from (John, 2012)
filename
location | CH
amount | 1
unit | square meter-year
lifetime (year) | 80
Exchanges
name | amount provided | amount | unit | location | type | database | categories | reference product | uncertainty type | minimum | maximum
market for concrete block | 8.196 | 8.196 | kilogram | DE | technosphere | ecoinvent 3.8 cutoff
market for reinforcing steel | 0.006 | 0.006 | kilogram | GLO | technosphere | ecoinvent 3.8 cutoff
market for cleft timber, measured as dry mass | 1.327 | 1.327 | kilogram | CH | technosphere | ecoinvent 3.8 cutoff
market for cellulose fibre | 0.154 | 0.154 | kilogram | CH | technosphere | ecoinvent 3.8 cutoff
foam glass production, without cullet | 0.163 | 0.163 | kilogram | GLO | technosphere | ecoinvent 3.8 cutoff
glass wool mat production | 0.666 | 0.666 | kilogram | CH | technosphere | ecoinvent 3.8 cutoff
market for foam glass | 0.492 | 0.492 | kilogram | GLO | technosphere | ecoinvent 3.8 cutoff
building 3 embodied | 1 | 1 | square meter-year | CH | process | building lci
Activity | building 3 operational
comment | data from (John, 2012)
filename
location | CH
amount | 1
unit | square meter-year
lifetime (year) | 80
Exchanges
name | amount provided | amount | unit | location | type | database | categories | reference product | uncertainty type | minimum | maximum
heat production, borehole heat exchanger, brine-water heat pump 10kW | 70 | 70 | megajoule | CH | technosphere | ecoinvent 3.8 cutoff
building 3 operational | 1 | 1 | square meter-year | CH | process | building lci
Activity | building 4 embodied
comment | data from (John, 2012)
filename
location | CH
amount | 1
unit | square meter-year
lifetime (year) | 80
Exchanges
name | amount provided | amount | unit | location | type | database | categories | reference product | uncertainty type | minimum | maximum
market for cement mortar | 3.961 | 3.961 | kilogram | CH | technosphere | ecoinvent 3.8 cutoff
market for concrete block | 15.026 | 15.026 | kilogram | DE | technosphere | ecoinvent 3.8 cutoff
polystyrene foam slab production, 45% recycled | 0.064 | 0.064 | kilogram | CH | technosphere | ecoinvent 3.8 cutoff
market for polyurethane, rigid foam | 0.063 | 0.063 | kilogram | RoW | technosphere | ecoinvent 3.8 cutoff
building 4 embodied | 1 | 1 | square meter-year | CH | process | building lci
Activity | building 4 operational
comment | data from (John, 2012)
filename
location | CH
amount | 1
unit | square meter-year
lifetime (year) | 80
Exchanges
name | amount provided | amount | unit | location | type | database | categories | reference product | uncertainty type | minimum | maximum
heat production, borehole heat exchanger, brine-water heat pump 10kW | 169.3 | 169.3 | megajoule | CH | technosphere | ecoinvent 3.8 cutoff
building 4 operational | 1 | 1 | square meter-year | CH | process | building lci
Activity | building 5 embodied
comment | data from (John, 2012)
filename
location | CH
amount | 1
unit | square meter-year
lifetime (year) | 80
Exchanges
name | amount provided | amount | unit | location | type | database | categories | reference product | uncertainty type | minimum | maximum
market for cement mortar | 0.674 | 0.674 | kilogram | CH | technosphere | ecoinvent 3.8 cutoff
market for concrete block | 12.898 | 12.898 | kilogram | DE | technosphere | ecoinvent 3.8 cutoff
sand-lime brick production | 0.064 | 0.064 | kilogram | DE | technosphere | ecoinvent 3.8 cutoff
market for reinforcing steel | 0.004 | 0.004 | kilogram | GLO | technosphere | ecoinvent 3.8 cutoff
market for cleft timber, measured as dry mass | 0.466 | 0.466 | kilogram | CH | technosphere | ecoinvent 3.8 cutoff
market for cellulose fibre | 0.278 | 0.278 | kilogram | CH | technosphere | ecoinvent 3.8 cutoff
glass wool mat production | 0.26 | 0.26 | kilogram | CH | technosphere | ecoinvent 3.8 cutoff
building 5 embodied | 1 | 1 | square meter-year | CH | process | building lci
Activity | building 5 operational
comment | data from (John, 2012)
filename
location | CH
amount | 1
unit | square meter-year
lifetime (year) | 80
Exchanges
name | amount provided | amount | unit | location | type | database | categories | reference product | uncertainty type | minimum | maximum
heat production, borehole heat exchanger, brine-water heat pump 10kW | 118 | 118 | megajoule | CH | technosphere | ecoinvent 3.8 cutoff
building 5 operational | 1 | 1 | square meter-year | CH | process | building lci
Activity | building 6 embodied
comment | data from (John, 2012)
filename
location | CH
amount | 1
unit | square meter-year
lifetime (year) | 80
Exchanges
name | amount provided | amount | unit | location | type | database | categories | reference product | uncertainty type | minimum | maximum
market for concrete block | 42.655 | 42.655 | kilogram | DE | technosphere | ecoinvent 3.8 cutoff
sand-lime brick production | 0.626 | 0.626 | kilogram | DE | technosphere | ecoinvent 3.8 cutoff
market for reinforcing steel | 0.604 | 0.604 | kilogram | GLO | technosphere | ecoinvent 3.8 cutoff
market for cleft timber, measured as dry mass | 0.75 | 0.75 | kilogram | CH | technosphere | ecoinvent 3.8 cutoff
market for cellulose fibre | 0.428 | 0.428 | kilogram | CH | technosphere | ecoinvent 3.8 cutoff
glass wool mat production | 0.506 | 0.506 | kilogram | CH | technosphere | ecoinvent 3.8 cutoff
market for polyurethane, rigid foam | 0.06 | 0.06 | kilogram | RoW | technosphere | ecoinvent 3.8 cutoff
building 6 embodied | 1 | 1 | square meter-year | CH | process | building lci
Activity | building 6 operational
comment | data from (John, 2012)
filename
location | CH
amount | 1
unit | square meter-year
lifetime (year) | 80
Exchanges
name | amount provided | amount | unit | location | type | database | categories | reference product | uncertainty type | minimum | maximum
heat production, borehole heat exchanger, brine-water heat pump 10kW | 13.3 | 13.3 | megajoule | CH | technosphere | ecoinvent 3.8 cutoff
building 6 operational | 1 | 1 | square meter-year | CH | process | building lci
Activity | building 7 embodied
comment | data from (John, 2012)
filename
location | CH
amount | 1
unit | square meter-year
lifetime (year) | 80
Exchanges
name | amount provided | amount | unit | location | type | database | categories | reference product | uncertainty type | minimum | maximum
market for cement mortar | 0.995 | 0.995 | kilogram | CH | technosphere | ecoinvent 3.8 cutoff
market for concrete block | 20.79 | 20.79 | kilogram | DE | technosphere | ecoinvent 3.8 cutoff
polystyrene foam slab production, 45% recycled | 0.029 | 0.029 | kilogram | CH | technosphere | ecoinvent 3.8 cutoff
market for polystyrene, extruded | 0.004 | 0.004 | kilogram | GLO | technosphere | ecoinvent 3.8 cutoff
glass wool mat production | 0.027 | 0.027 | kilogram | CH | technosphere | ecoinvent 3.8 cutoff
market for polyurethane, rigid foam | 0.077 | 0.077 | kilogram | RoW | technosphere | ecoinvent 3.8 cutoff
building 7 embodied | 1 | 1 | square meter-year | CH | process | building lci
Activity | building 7 operational
comment | data from (John, 2012)
filename
location | CH
amount | 1
unit | square meter-year
lifetime (year) | 80
Exchanges
name | amount provided | amount | unit | location | type | database | categories | reference product | uncertainty type | minimum | maximum
market for heat, central or small-scale, natural gas | 48 | 48 | megajoule | CH | technosphere | ecoinvent 3.8 cutoff
building 7 operational | 1 | 1 | square meter-year | CH | process | building lci
Activity | building 8 embodied
comment | data from (John, 2012)
filename
location | CH
amount | 1
unit | square meter-year
lifetime (year) | 80
Exchanges
name | amount provided | amount | unit | location | type | database | categories | reference product | uncertainty type | minimum | maximum
market for concrete block | 13.163 | 13.163 | kilogram | DE | technosphere | ecoinvent 3.8 cutoff
sand-lime brick production | 0.721 | 0.721 | kilogram | DE | technosphere | ecoinvent 3.8 cutoff
market for cleft timber, measured as dry mass | 0.763 | 0.763 | kilogram | CH | technosphere | ecoinvent 3.8 cutoff
polystyrene foam slab production, 45% recycled | 0.086 | 0.086 | kilogram | CH | technosphere | ecoinvent 3.8 cutoff
market for polystyrene, extruded | 0.061 | 0.061 | kilogram | GLO | technosphere | ecoinvent 3.8 cutoff
glass wool mat production | 0.278 | 0.278 | kilogram | CH | technosphere | ecoinvent 3.8 cutoff
market for foam glass | 0.306 | 0.306 | kilogram | GLO | technosphere | ecoinvent 3.8 cutoff
building 8 embodied | 1 | 1 | square meter-year | CH | process | building lci
Activity | building 8 operational
comment | data from (John, 2012)
filename
location | CH
amount | 1
unit | square meter-year
lifetime (year) | 80
Exchanges
name | amount provided | amount | unit | location | type | database | categories | reference product | uncertainty type | minimum | maximum
heat production, borehole heat exchanger, brine-water heat pump 10kW | 78 | 78 | megajoule | CH | technosphere | ecoinvent 3.8 cutoff
building 8 operational | 1 | 1 | square meter-year | CH | process | building lci
Activity | building 9 embodied
comment | data from (John, 2012)
filename
location | CH
amount | 1
unit | square meter-year
lifetime (year) | 80
Exchanges
name | amount provided | amount | unit | location | type | database | categories | reference product | uncertainty type | minimum | maximum
market for cement mortar | 0.973 | 0.973 | kilogram | CH | technosphere | ecoinvent 3.8 cutoff
market for concrete block | 10.847 | 10.847 | kilogram | DE | technosphere | ecoinvent 3.8 cutoff
market for cleft timber, measured as dry mass | 1.643 | 1.643 | kilogram | CH | technosphere | ecoinvent 3.8 cutoff
polystyrene foam slab production, 45% recycled | 0.119 | 0.119 | kilogram | CH | technosphere | ecoinvent 3.8 cutoff
market for polystyrene, extruded | 0.044 | 0.044 | kilogram | GLO | technosphere | ecoinvent 3.8 cutoff
glass wool mat production | 0.324 | 0.324 | kilogram | CH | technosphere | ecoinvent 3.8 cutoff
building 9 embodied | 1 | 1 | square meter-year | CH | process | building lci
Activity | building 9 operational
comment | data from (John, 2012)
filename
location | CH
amount | 1
unit | square meter-year
lifetime (year) | 80
Exchanges
name | amount provided | amount | unit | location | type | database | categories | reference product | uncertainty type | minimum | maximum
heat production, borehole heat exchanger, brine-water heat pump 10kW | 42 | 42 | megajoule | CH | technosphere | ecoinvent 3.8 cutoff
building 9 operational | 1 | 1 | square meter-year | CH | process | building lci
Activity | building 10 embodied
comment | data from (John, 2012)
filename
location | CH
amount | 1
unit | square meter-year
lifetime (year) | 80
Exchanges
name | amount provided | amount | unit | location | type | database | categories | reference product | uncertainty type | minimum | maximum
market for concrete block | 14.353 | 14.353 | kilogram | DE | technosphere | ecoinvent 3.8 cutoff
sand-lime brick production | 6.785 | 6.785 | kilogram | DE | technosphere | ecoinvent 3.8 cutoff
market for cleft timber, measured as dry mass | 0.06 | 0.06 | kilogram | CH | technosphere | ecoinvent 3.8 cutoff
market for cellulose fibre | 0.093 | 0.093 | kilogram | CH | technosphere | ecoinvent 3.8 cutoff
polystyrene foam slab production, 45% recycled | 0.058 | 0.058 | kilogram | CH | technosphere | ecoinvent 3.8 cutoff
glass wool mat production | 0.323 | 0.323 | kilogram | CH | technosphere | ecoinvent 3.8 cutoff
market for polyurethane, rigid foam | 0.016 | 0.016 | kilogram | RoW | technosphere | ecoinvent 3.8 cutoff
building 10 embodied | 1 | 1 | square meter-year | CH | process | building lci
Activity | building 10 operational
comment | data from (John, 2012)
filename
location | CH
amount | 1
unit | square meter-year
lifetime (year) | 80
Exchanges
name | amount provided | amount | unit | location | type | database | categories | reference product | uncertainty type | minimum | maximum
market for heat, central or small-scale, natural gas | 115 | 115 | megajoule | CH | technosphere | ecoinvent 3.8 cutoff
building 10 operational | 1 | 1 | square meter-year | CH | process | building lci
Activity | building 11 embodied
comment | data from (John, 2012)
filename
location | CH
amount | 1
unit | square meter-year
lifetime (year) | 80
Exchanges
name | amount provided | amount | unit | location | type | database | categories | reference product | uncertainty type | minimum | maximum
market for cement mortar | 1.027 | 1.027 | kilogram | CH | technosphere | ecoinvent 3.8 cutoff
market for concrete block | 15.727 | 15.727 | kilogram | DE | technosphere | ecoinvent 3.8 cutoff
market for reinforcing steel | 0.035 | 0.035 | kilogram | GLO | technosphere | ecoinvent 3.8 cutoff
polystyrene foam slab production, 45% recycled | 0.073 | 0.073 | kilogram | CH | technosphere | ecoinvent 3.8 cutoff
market for polystyrene, extruded | 0.062 | 0.062 | kilogram | GLO | technosphere | ecoinvent 3.8 cutoff
glass wool mat production | 0.047 | 0.047 | kilogram | CH | technosphere | ecoinvent 3.8 cutoff
market for polyurethane, rigid foam | 0.063 | 0.063 | kilogram | RoW | technosphere | ecoinvent 3.8 cutoff
market for foam glass | 0.239 | 0.239 | kilogram | GLO | technosphere | ecoinvent 3.8 cutoff
building 11 embodied | 1 | 1 | square meter-year | CH | process | building lci
Activity | building 11 operational
comment | data from (John, 2012)
filename
location | CH
amount | 1
unit | square meter-year
lifetime (year) | 80
Exchanges
name | amount provided | amount | unit | location | type | database | categories | reference product | uncertainty type | minimum | maximum
heat production, borehole heat exchanger, brine-water heat pump 10kW | 23 | 23 | megajoule | CH | technosphere | ecoinvent 3.8 cutoff
building 11 operational | 1 | 1 | square meter-year | CH | process | building lci
Activity | building 12 embodied
comment | data from (John, 2012)
filename
location | CH
amount | 1
unit | square meter-year
lifetime (year) | 80
Exchanges
name | amount provided | amount | unit | location | type | database | categories | reference product | uncertainty type | minimum | maximum
market for concrete block | 24.609 | 24.609 | kilogram | DE | technosphere | ecoinvent 3.8 cutoff
market for reinforcing steel | 0.16 | 0.16 | kilogram | GLO | technosphere | ecoinvent 3.8 cutoff
market for cleft timber, measured as dry mass | 1.055 | 1.055 | kilogram | CH | technosphere | ecoinvent 3.8 cutoff
market for cellulose fibre | 0.09 | 0.09 | kilogram | CH | technosphere | ecoinvent 3.8 cutoff
polystyrene foam slab production, 45% recycled | 0.144 | 0.144 | kilogram | CH | technosphere | ecoinvent 3.8 cutoff
market for polystyrene, extruded | 0.049 | 0.049 | kilogram | GLO | technosphere | ecoinvent 3.8 cutoff
glass wool mat production | 0.531 | 0.531 | kilogram | CH | technosphere | ecoinvent 3.8 cutoff
building 12 embodied | 1 | 1 | square meter-year | CH | process | building lci
Activity | building 12 operational
comment | data from (John, 2012)
filename
location | CH
amount | 1
unit | square meter-year
lifetime (year) | 80
Exchanges
name | amount provided | amount | unit | location | type | database | categories | reference product | uncertainty type | minimum | maximum
heat production, borehole heat exchanger, brine-water heat pump 10kW | 28.1 | 28.1 | megajoule | CH | technosphere | ecoinvent 3.8 cutoff
building 12 operational | 1 | 1 | square meter-year | CH | process | building lci
Note on B13: Rhythima Shinde: for materials: kg/m2a is provided for energy MJ/m2 is provided, so lifetime of 80 years is assumed
Note on B31: Rhythima Shinde: for materials: kg/m2a is provided for energy MJ/m2 is provided, so lifetime of 80 years is assumed
Note on B43: Rhythima Shinde: for materials: kg/m2a is provided for energy MJ/m2 is provided, so lifetime of 80 years is assumed
Note on B62: Rhythima Shinde: for materials: kg/m2a is provided for energy MJ/m2 is provided, so lifetime of 80 years is assumed
Note on B74: Rhythima Shinde: for materials: kg/m2a is provided for energy MJ/m2 is provided, so lifetime of 80 years is assumed
Note on B92: Rhythima Shinde: for materials: kg/m2a is provided for energy MJ/m2 is provided, so lifetime of 80 years is assumed
Note on B104: Rhythima Shinde: for materials: kg/m2a is provided for energy MJ/m2 is provided, so lifetime of 80 years is assumed
Note on B119: Rhythima Shinde: for materials: kg/m2a is provided for energy MJ/m2 is provided, so lifetime of 80 years is assumed
Note on B131: Rhythima Shinde: for materials: kg/m2a is provided for energy MJ/m2 is provided, so lifetime of 80 years is assumed
Note on B149: Rhythima Shinde: for materials: kg/m2a is provided for energy MJ/m2 is provided, so lifetime of 80 years is assumed
Note on B161: Rhythima Shinde: for materials: kg/m2a is provided for energy MJ/m2 is provided, so lifetime of 80 years is assumed
Note on B179: Rhythima Shinde: for materials: kg/m2a is provided for energy MJ/m2 is provided, so lifetime of 80 years is assumed
Note on B191: Rhythima Shinde: for materials: kg/m2a is provided for energy MJ/m2 is provided, so lifetime of 80 years is assumed
Note on B208: Rhythima Shinde: for materials: kg/m2a is provided for energy MJ/m2 is provided, so lifetime of 80 years is assumed
Note on B220: Rhythima Shinde: for materials: kg/m2a is provided for energy MJ/m2 is provided, so lifetime of 80 years is assumed
Note on B238: Rhythima Shinde: for materials: kg/m2a is provided for energy MJ/m2 is provided, so lifetime of 80 years is assumed
Note on B250: Rhythima Shinde: for materials: kg/m2a is provided for energy MJ/m2 is provided, so lifetime of 80 years is assumed
Note on B267: Rhythima Shinde: for materials: kg/m2a is provided for energy MJ/m2 is provided, so lifetime of 80 years is assumed
Note on B279: Rhythima Shinde: for materials: kg/m2a is provided for energy MJ/m2 is provided, so lifetime of 80 years is assumed
Note on B297: Rhythima Shinde: for materials: kg/m2a is provided for energy MJ/m2 is provided, so lifetime of 80 years is assumed
Note on B309: Rhythima Shinde: for materials: kg/m2a is provided for energy MJ/m2 is provided, so lifetime of 80 years is assumed
Note on B328: Rhythima Shinde: for materials: kg/m2a is provided for energy MJ/m2 is provided, so lifetime of 80 years is assumed
Note on B340: Rhythima Shinde: for materials: kg/m2a is provided for energy MJ/m2 is provided, so lifetime of 80 years is assumed
Note on B358: Rhythima Shinde: for materials: kg/m2a is provided for annual energy MJ/m2 is provided

## KBOB
name | amount provided
market for cement mortar | 2.482 | 0.223 | 0.553486 |  | building 1 | 11.97372
market for concrete block | 23.142 | 0.417 | 9.650214 |  | building 2 | 6.517765
polystyrene foam slab production, 45% recycled | 0.097 | 7.64 | 0.74108 |  | building 3 | 2.206195
market for polystyrene, extruded | 0.017 | 14.5 | 0.2465 |  | building 4 | 8.111865
glass wool mat production | 0.023 | 1.13 | 0.02599 |  | building 5 | 6.131584
market for polyurethane, rigid foam | 0.027 | 7.52 | 0.20304 |  | building 6 | 19.782177
market for foam glass | 0.473 | 1.17 | 0.55341 |  | building 7 | 9.780425
building 1 embodied | 1 | #N/A | #N/A | 11.97372 | building 8 | 8.172224
market for concrete block | 20.48 | 0.417 | 8.54016 |  | building 9 | 7.450313
sand-lime brick production | 0.792 | 0.138 | 0.109296 |  | building 10 | 7.902962
market for cleft timber, measured as dry mass | 1.241 | 0.485 | 0.601885 |  | building 11 | 9.07427
polystyrene foam slab production, 45% recycled | 0.034 | 7.64 | 0.25976 |  | building 12 | 13.316568
market for polystyrene, extruded | 0.178 | 14.5 | 2.581
glass wool mat production | 1.363 | 1.13 | 1.54019
market for polyurethane, rigid foam | 0.077 | 7.52 | 0.57904
market for foam glass | 0.817 | 1.17 | 0.95589
building 2 embodied | 1 | #N/A | #N/A | 6.517765
market for concrete block | 8.196 | 0.417 | 3.417732
market for reinforcing steel | 0.006 | 0.682 | 0.004092
market for cleft timber, measured as dry mass | 1.327 | 0.485 | 0.643595
market for cellulose fibre | 0.154 | 0.257 | 0.039578
foam glass production, without cullet | 0.163 | 1.17 | 0.19071
glass wool mat production | 0.666 | 1.13 | 0.75258
market for foam glass | 0.492 | 1.17 | 0.57564
building 3 embodied | 1 | #N/A | #N/A | 2.206195
market for cement mortar | 3.961 | 0.223 | 0.883303
market for concrete block | 15.026 | 0.417 | 6.265842
polystyrene foam slab production, 45% recycled | 0.064 | 7.64 | 0.48896
market for polyurethane, rigid foam | 0.063 | 7.52 | 0.47376
building 4 embodied | 1 | #N/A | #N/A | 8.111865
market for cement mortar | 0.674 | 0.223 | 0.150302
market for concrete block | 12.898 | 0.417 | 5.378466
sand-lime brick production | 0.064 | 0.138 | 0.008832
market for reinforcing steel | 0.004 | 0.682 | 0.002728
market for cleft timber, measured as dry mass | 0.466 | 0.485 | 0.22601
market for cellulose fibre | 0.278 | 0.257 | 0.071446
glass wool mat production | 0.26 | 1.13 | 0.2938
building 5 embodied | 1 | #N/A | #N/A | 6.131584
market for concrete block | 42.655 | 0.417 | 17.787135
sand-lime brick production | 0.626 | 0.138 | 0.086388
market for reinforcing steel | 0.604 | 0.682 | 0.411928
market for cleft timber, measured as dry mass | 0.75 | 0.485 | 0.36375
market for cellulose fibre | 0.428 | 0.257 | 0.109996
glass wool mat production | 0.506 | 1.13 | 0.57178
market for polyurethane, rigid foam | 0.06 | 7.52 | 0.4512
building 6 embodied | 1 | #N/A | #N/A | 19.782177
market for cement mortar | 0.995 | 0.223 | 0.221885
market for concrete block | 20.79 | 0.417 | 8.66943
polystyrene foam slab production, 45% recycled | 0.029 | 7.64 | 0.22156
market for polystyrene, extruded | 0.004 | 14.5 | 0.058
glass wool mat production | 0.027 | 1.13 | 0.03051
market for polyurethane, rigid foam | 0.077 | 7.52 | 0.57904
building 7 embodied | 1 | #N/A | #N/A | 9.780425
market for concrete block | 13.163 | 0.417 | 5.488971
sand-lime brick production | 0.721 | 0.138 | 0.099498
market for cleft timber, measured as dry mass | 0.763 | 0.485 | 0.370055
polystyrene foam slab production, 45% recycled | 0.086 | 7.64 | 0.65704
market for polystyrene, extruded | 0.061 | 14.5 | 0.8845
glass wool mat production | 0.278 | 1.13 | 0.31414
market for foam glass | 0.306 | 1.17 | 0.35802
building 8 embodied | 1 | #N/A | #N/A | 8.172224
market for cement mortar | 0.973 | 0.223 | 0.216979
market for concrete block | 10.847 | 0.417 | 4.523199
market for cleft timber, measured as dry mass | 1.643 | 0.485 | 0.796855
polystyrene foam slab production, 45% recycled | 0.119 | 7.64 | 0.90916
market for polystyrene, extruded | 0.044 | 14.5 | 0.638
glass wool mat production | 0.324 | 1.13 | 0.36612
building 9 embodied | 1 | #N/A | #N/A | 7.450313
market for concrete block | 14.353 | 0.417 | 5.985201
sand-lime brick production | 6.785 | 0.138 | 0.93633
market for cleft timber, measured as dry mass | 0.06 | 0.485 | 0.0291
market for cellulose fibre | 0.093 | 0.257 | 0.023901
polystyrene foam slab production, 45% recycled | 0.058 | 7.64 | 0.44312
glass wool mat production | 0.323 | 1.13 | 0.36499
market for polyurethane, rigid foam | 0.016 | 7.52 | 0.12032
building 10 embodied | 1 | #N/A | #N/A | 7.902962
market for cement mortar | 1.027 | 0.223 | 0.229021
market for concrete block | 15.727 | 0.417 | 6.558159
market for reinforcing steel | 0.035 | 0.682 | 0.02387
polystyrene foam slab production, 45% recycled | 0.073 | 7.64 | 0.55772
market for polystyrene, extruded | 0.062 | 14.5 | 0.899
glass wool mat production | 0.047 | 1.13 | 0.05311
market for polyurethane, rigid foam | 0.063 | 7.52 | 0.47376
market for foam glass | 0.239 | 1.17 | 0.27963
building 11 embodied | 1 | #N/A | #N/A | 9.07427
market for concrete block | 24.609 | 0.417 | 10.261953
market for reinforcing steel | 0.16 | 0.682 | 0.10912
market for cleft timber, measured as dry mass | 1.055 | 0.485 | 0.511675
market for cellulose fibre | 0.09 | 0.257 | 0.02313
polystyrene foam slab production, 45% recycled | 0.144 | 7.64 | 1.10016
market for polystyrene, extruded | 0.049 | 14.5 | 0.7105
glass wool mat production | 0.531 | 1.13 | 0.60003
building 12 embodied | 1 | #N/A | #N/A | 13.316568
Note on B1: Rhythima Shinde: for materials: kg/m2a is provided for energy MJ/m2 is provided, so lifetime of 80 years is assumed