## 2.1.3_Material_intensity
Building period | < 1945 | 1946 - 1960 | 1961 - 1980 | 1981 - 2000 | > 2000
MI Mineral MFH min [t/m²] | 0.69 | 0.97 | 0.84 | 1.42 | 1.54
MI Mineral MFH max [t/m²] | 2.07 | 2.9 | 2.52 | 4.25 | 4.63
MI Timber MFH min [t/m²] | 0.09 | 0.05 | 0.03 | 0.05 | 0.09
MI Timber MFH max [t/m²] | 0.6 | 0.3 | 0.19 | 0.32 | 0.58
MI Brick MFH min [t/m²] | 5.09 | 3.39 | 1.52 | 1.91 | 3.18
MI Brick MFH max [t/m²] | 6.43 | 4.29 | 1.92 | 2.42 | 4.02
MI Concrete MFH min [t/m²] | 0.68 | 3.21 | 5.49 | 9.71 | 12.16
MI Concrete MFH max [t/m²] | 0.93 | 4.4 | 7.53 | 13.32 | 16.68
MI Combustible MFH min [t/m²] | 0.01 | 0.01 | 0.02 | 0.03 | 0.08
MI Combustible MFH max [t/m²] | 0.09 | 0.14 | 0.26 | 0.5 | 1.16
Building period | < 1945 | 1946 - 1960 | 1961 - 1980 | 1981 - 2000 | > 2000
MI Mineral SFH min [t/m²] | 0.19 | 0.23 | 0.23 | 0.36 | 0.41
MI Mineral SFH max [t/m²] | 0.56 | 0.7 | 0.68 | 1.07 | 1.22
MI Timber SFH min [t/m²] | 0.03 | 0.01 | 0.01 | 0.01 | 0.02
MI Timber SFH max [t/m²] | 0.16 | 0.07 | 0.05 | 0.08 | 0.15
MI Brick SFH min [t/m²] | 1.38 | 0.82 | 0.41 | 0.48 | 0.84
MI Brick SFH max [t/m²] | 1.74 | 1.04 | 0.52 | 0.61 | 1.06
MI Concrete SFH min [t/m²] | 0.18 | 0.78 | 1.48 | 2.44 | 3.21
MI Concrete SFH max [t/m²] | 0.25 | 1.07 | 2.04 | 3.34 | 4.4
MI Combustible SFH min [t/m²] | 0 | 0 | 0 | 0.01 | 0.02
MI Combustible SFH max [t/m²] | 0.02 | 0.03 | 0.07 | 0.13 | 0.3

## 2.1.4_Material_properties
material | Thermal conductivity (W/mK) | Source
(White) gypsum plaster, painted | 0.18 | https://www.nde-ed.org/Physics/Materials/Physical_Chemical/ThermalConductivity.xhtml
12 cm X 16 cm timber frame construction | 0.17 | https://www.semanticscholar.org/paper/Thermal-characterization-of-building-assemblies-by-Soret-L%C3%A1zaro/42d5ee17df25a5bb4f7424cebf8ee2bb2b22e86a
3-layer solid wood panel | 0.12 | https://link.springer.com/article/10.1007/s00107-016-1021-60.12
3-layer solid wood panel PVAc-bound | 0.12 | https://link.springer.com/article/10.1007/s00107-016-1021-60.12
5-layer insulated (glass wool) wood panel | 0.12 | https://link.springer.com/article/10.1007/s00107-016-1021-60.12
8cm x 12cm timber frame construction with intermediate rock wool insulation | 0.03 | https://www.rockwool.com/uk/products-and-applications/product-overview/cladding-solutions/timber-frame-slab/?selectedCat=downloads
Adhesive mortar | 2 | https://www.researchgate.net/publication/342902505_Thermal_properties_of_cement_mortar_with_different_mix_proportions
Air cavity | 0.02 | https://www.nde-ed.org/Physics/Materials/Physical_Chemical/ThermalConductivity.xhtml
Anhydrite floor | 2.2 | https://www.easyflow.org.uk/common-questions-liquid-floor-screed/
Base plaster | 0.35 | https://www.engineeringtoolbox.com/thermal-conductivity-d_429.html
Bitumen sealing | 0.17 | https://www.engineeringtoolbox.com/thermal-conductivity-d_429.html
Bitumen waterproofing membrane GV2 | 0.17 | https://www.engineeringtoolbox.com/thermal-conductivity-d_429.html
Bituminous geomembrane | 0.17 | https://www.engineeringtoolbox.com/thermal-conductivity-d_429.html
Bituminous vapour barrier | 0.17 | https://www.engineeringtoolbox.com/thermal-conductivity-d_429.html
Box beam element with intermediate cellu- lose insulation | 0.17 | https://www.engineeringtoolbox.com/thermal-conductivity-d_429.html
Brickwork | 0.8 | https://www.engineeringtoolbox.com/thermal-conductivity-d_429.html
Brickwork (concrete brick) | 1.6 | https://www.engineeringtoolbox.com/thermal-conductivity-d_429.html
Cellulose fibres injected | 0.25 | https://www.engineeringtoolbox.com/thermal-conductivity-d_429.html
cellulose insulation, timber ratio 6% | 0.18 | https://www.engineeringtoolbox.com/thermal-conductivity-d_429.html
Cement cast plaster floor | 0.29 | https://www.engineeringtoolbox.com/thermal-conductivity-d_429.html
Cement mortar | 2 | https://www.researchgate.net/publication/342902505_Thermal_properties_of_cement_mortar_with_different_mix_proportions
Cement slates | 0.29 | https://www.engineeringtoolbox.com/thermal-conductivity-d_429.html
Ceramics | 100 | https://www.electronics-cooling.com/1999/09/the-thermal-conductivity-of-ceramics/
Cladding of solid Spruce / Fir / Larch | 0.1 | https://www.researchgate.net/publication/320949509_Thermal_conductivity_values_for_laminated_strand_lumber_and_spruce_for_use_in_hybrid_cross-laminated_timber_panels
Clinker quarter brick | 1.15 | https://techno.expertexpro.com/en/stroitelnye-materialy/269-klinkernyj-kirpich-chto-eto-takoe-kharakteristiki.html
Coating + polystyrene (XPS) (30 kg/m³) | 0.04 | https://www.nuclear-power.com/nuclear-engineering/heat-transfer/heat-losses/insulation-materials/thermal-conductivity-of-expanded-polystyrene/
Concrete 8 / 10 (lean concrete) | 0.8 | https://www.nde-ed.org/Physics/Materials/Physical_Chemical/ThermalConductivity.xhtml
Concrete bond | 0.8 | https://www.nde-ed.org/Physics/Materials/Physical_Chemical/ThermalConductivity.xhtml
Concrete C 8 / 10 (lean concrete) | 0.8 | https://www.nde-ed.org/Physics/Materials/Physical_Chemical/ThermalConductivity.xhtml
Concrete floor slab (FE 80 kg/m³) | 0.8 | https://www.nde-ed.org/Physics/Materials/Physical_Chemical/ThermalConductivity.xhtml
Concrete slab (FE 80 kg/m³) | 0.8 | https://www.nde-ed.org/Physics/Materials/Physical_Chemical/ThermalConductivity.xhtml
Concrete slabs | 0.8 | https://www.nde-ed.org/Physics/Materials/Physical_Chemical/ThermalConductivity.xhtml
Concrete wall (FE 60 kg/m³) | 0.8 | https://www.nde-ed.org/Physics/Materials/Physical_Chemical/ThermalConductivity.xhtml
Concrete wall (FE 80 kg/m³) | 0.8 | https://www.nde-ed.org/Physics/Materials/Physical_Chemical/ThermalConductivity.xhtml
Drainage slab (poor concrete) | 0.8 | https://www.nde-ed.org/Physics/Materials/Physical_Chemical/ThermalConductivity.xhtml
Edge-glued timber floor | 0.17 | https://www.semanticscholar.org/paper/Thermal-characterization-of-building-assemblies-by-Soret-L%C3%A1zaro/42d5ee17df25a5bb4f7424cebf8ee2bb2b22e86a
Expanded polystyrene (EPS) (15 kg/m³) | 0.04 | https://omnexus.specialchem.com/selection-guide/expanded-polystyrene-eps-foam-insulation
Expanded polystyrene (EPS) (30 kg/m³) | 0.04 | https://omnexus.specialchem.com/selection-guide/expanded-polystyrene-eps-foam-insulation
Expanded polystyrene (EPS) (35 kg/m³) | 0.04 | https://omnexus.specialchem.com/selection-guide/expanded-polystyrene-eps-foam-insulation
Extruded polystyrene (XPS) (35 kg/m³) | 0.03 | https://www.nuclear-power.com/nuclear-engineering/heat-transfer/heat-losses/insulation-materials/extruded-polystyrene-xps/
Extruded polystyrene (XPS) (30 kg/m³) | 0.03 | https://www.nuclear-power.com/nuclear-engineering/heat-transfer/heat-losses/insulation-materials/extruded-polystyrene-xps/
Fibre board | 0.04 | https://www.google.com/url?sa=t&rct=j&q=&esrc=s&source=web&cd=&ved=2ahUKEwiC1OfGpIb0AhVJ_7sIHQhhBl4QFnoECAMQAQ&url=http%3A%2F%2Fwww.bischoff-schaefer.de%2Ffileadmin%2Feditor%2FPDF%2FEN%2FWood_fibre_insulation_boards.pdf&usg=AOvVaw1xZxpsCgPH_BDIssoFDD8V
Fibre board | 0.04 | https://www.google.com/url?sa=t&rct=j&q=&esrc=s&source=web&cd=&ved=2ahUKEwiC1OfGpIb0AhVJ_7sIHQhhBl4QFnoECAMQAQ&url=http%3A%2F%2Fwww.bischoff-schaefer.de%2Ffileadmin%2Feditor%2FPDF%2FEN%2FWood_fibre_insulation_boards.pdf&usg=AOvVaw1xZxpsCgPH_BDIssoFDD8V
Fibre board Polypropylene sheet | 0.04 | https://www.google.com/url?sa=t&rct=j&q=&esrc=s&source=web&cd=&ved=2ahUKEwiC1OfGpIb0AhVJ_7sIHQhhBl4QFnoECAMQAQ&url=http%3A%2F%2Fwww.bischoff-schaefer.de%2Ffileadmin%2Feditor%2FPDF%2FEN%2FWood_fibre_insulation_boards.pdf&usg=AOvVaw1xZxpsCgPH_BDIssoFDD8V
Fibre board soft | 0.04 | https://www.google.com/url?sa=t&rct=j&q=&esrc=s&source=web&cd=&ved=2ahUKEwiC1OfGpIb0AhVJ_7sIHQhhBl4QFnoECAMQAQ&url=http%3A%2F%2Fwww.bischoff-schaefer.de%2Ffileadmin%2Feditor%2FPDF%2FEN%2FWood_fibre_insulation_boards.pdf&usg=AOvVaw1xZxpsCgPH_BDIssoFDD8V
Fibre board, emission-free ("Living board") | 0.04 | https://www.google.com/url?sa=t&rct=j&q=&esrc=s&source=web&cd=&ved=2ahUKEwiC1OfGpIb0AhVJ_7sIHQhhBl4QFnoECAMQAQ&url=http%3A%2F%2Fwww.bischoff-schaefer.de%2Ffileadmin%2Feditor%2FPDF%2FEN%2FWood_fibre_insulation_boards.pdf&usg=AOvVaw1xZxpsCgPH_BDIssoFDD8V
Fibre cement board | 0.36 | https://cementboardfabricators.com/technical-data/
Fibre cement facing tile | 0.36 | https://cementboardfabricators.com/technical-data/
Fibre cement roof slate | 0.36 | https://cementboardfabricators.com/technical-data/
Flagstone in a bed of crushed stones | 2 | https://www.naturalstoneinstitute.org/stoneprofessionals/technical-bulletins/rvalue/
Flagstones | 2 | https://www.naturalstoneinstitute.org/stoneprofessionals/technical-bulletins/rvalue/
Floor slab element of plywood | 0.13 | https://www.engineeringtoolbox.com/thermal-conductivity-d_429.html
Floor slab element of plywood filled with crushed stones | 0.13 | https://www.engineeringtoolbox.com/thermal-conductivity-d_429.html
Floor slab element of plywood with intermediate rock wool insulation | 0.13 | https://www.engineeringtoolbox.com/thermal-conductivity-d_429.html
Flooring of polyurethane (PU) | 0.03 | https://blog.synthesia.com/en/what-is-the-thermal-conductivity-of-polyurethane
Foam glass | 0.05 | https://www.nuclear-power.com/nuclear-engineering/heat-transfer/heat-losses/insulation-materials/foam-glass-cellular-glass/
Galvanized sheet steel | 52 | http://www.matweb.com/search/datasheet_print.aspx?matguid=abbf07b7f93a4c358a0ddd194f5c18be&n=1
Glass wool mat | 0.03 | https://www.thermal-engineering.org/what-is-thermal-conductivity-of-glass-wool-definition/
Glass wool mat (30 kg/m³) | 0.03 | https://www.thermal-engineering.org/what-is-thermal-conductivity-of-glass-wool-definition/
Glued laminated timber frame construction with intermediate rock wool (60 kg/m³) | 0.17 | https://www.semanticscholar.org/paper/Thermal-characterization-of-building-assemblies-by-Soret-L%C3%A1zaro/42d5ee17df25a5bb4f7424cebf8ee2bb2b22e86a
Gradient insulation EPS 40-140 mm | 0.04 | https://omnexus.specialchem.com/selection-guide/expanded-polystyrene-eps-foam-insulation
Granite floor slabs (mottled and brush-finished) in mortar bedding | 2.9 | https://www.google.com/url?sa=t&rct=j&q=&esrc=s&source=web&cd=&cad=rja&uact=8&ved=2ahUKEwjI1Zu2z4j0AhXChP0HHd2aD1gQFnoECA4QAw&url=https%3A%2F%2Fwww.osti.gov%2Fetdeweb%2Fservlets%2Fpurl%2F21487492&usg=AOvVaw3iCY68FJqcZyQDvwQj-a1k
Gravel | 0.7 | https://www.engineeringtoolbox.com/thermal-conductivity-d_429.html
Gravel Non-woven filter (PE) | 0.7 | https://www.engineeringtoolbox.com/thermal-conductivity-d_429.html
Gypsum fibre board | 0.18 | https://www.nde-ed.org/Physics/Materials/Physical_Chemical/ThermalConductivity.xhtml
Gypsum fibre board screed (Fermacell) | 0.18 | https://www.nde-ed.org/Physics/Materials/Physical_Chemical/ThermalConductivity.xhtml
Gypsum plaster | 0.46 | https://www.designingbuildings.co.uk/wiki/Thermal_conductivity
Gypsum plaster board | 0.18 | https://www.nde-ed.org/Physics/Materials/Physical_Chemical/ThermalConductivity.xhtml
Gypsum plaster board 12cm x 17.5cm | 0.18 | https://www.nde-ed.org/Physics/Materials/Physical_Chemical/ThermalConductivity.xhtml
Hard fibre board | 0.17 | https://www.new-learn.info/packages/clear/thermal/buildings/building_fabric/properties/conductivity.html
Insulating fibre board | 0.1 | https://www.new-learn.info/packages/clear/thermal/buildings/building_fabric/properties/conductivity.html
insulation (glass wool) (30 kg/m³) | 0.03 | https://www.thermal-engineering.org/what-is-thermal-conductivity-of-glass-wool-definition/
Insulation (recycled glass foam fill) | 0.05 | https://www.nuclear-power.com/nuclear-engineering/heat-transfer/heat-losses/insulation-materials/foam-glass-cellular-glass/
Insulation of Polyurethane (PU) | 0.03 | https://www.designingbuildings.co.uk/wiki/Thermal_conductivity
Large scale timber board (GFP) | 0.17 | https://www.semanticscholar.org/paper/Thermal-characterization-of-building-assemblies-by-Soret-L%C3%A1zaro/42d5ee17df25a5bb4f7424cebf8ee2bb2b22e86a
Lean concrete | 0.16 | https://www.designingbuildings.co.uk/wiki/Thermal_conductivity
Lime plaster | 0.7 | https://www.new-learn.info/packages/clear/thermal/buildings/building_fabric/properties/conductivity.html
Linoleum | 0.17 | https://www.new-learn.info/packages/clear/thermal/buildings/building_fabric/properties/conductivity.html
Log wood panel with 0.26 m rock wool | 0.07 | https://www.researchgate.net/publication/323112225_Thermal_Conductivity_of_Wood_with_ABS_Waste_Core_Sandwich_Composites_Subject_to_Various_Core_Modifications
Log wood panel with 6 cm insulation (glass wool) (30 kg/m³) | 0.06 | https://link.springer.com/article/10.1007/s00107-019-01436-5
Masonry-BN (standard brick) | 0.8 | https://www.engineeringtoolbox.com/thermal-conductivity-d_429.html
Mastic asphalt | 2 | https://www.fhwa.dot.gov/pavement/sustainability/articles/pavement_thermal.cfm
Medium density fibre board (DWD) | 0.04 | https://www.google.com/url?sa=t&rct=j&q=&esrc=s&source=web&cd=&ved=2ahUKEwiC1OfGpIb0AhVJ_7sIHQhhBl4QFnoECAMQAQ&url=http%3A%2F%2Fwww.bischoff-schaefer.de%2Ffileadmin%2Feditor%2FPDF%2FEN%2FWood_fibre_insulation_boards.pdf&usg=AOvVaw1xZxpsCgPH_BDIssoFDD8V
Metal frame construction | 100
Metal frame construction with intermediate rock wool insulation | 100
Metal frame construction with rock wool insulation | 100
Metal sheets | 100
Metal stud construction with intermediate rock wool insulation | 100
Metal, glass insert | 100
Mineral fibre board | 0.04 | https://www.google.com/url?sa=t&rct=j&q=&esrc=s&source=web&cd=&ved=2ahUKEwiC1OfGpIb0AhVJ_7sIHQhhBl4QFnoECAMQAQ&url=http%3A%2F%2Fwww.bischoff-schaefer.de%2Ffileadmin%2Feditor%2FPDF%2FEN%2FWood_fibre_insulation_boards.pdf&usg=AOvVaw1xZxpsCgPH_BDIssoFDD8V
Mineral plaster | 0.2 | https://www.google.com/url?sa=t&rct=j&q=&esrc=s&source=web&cd=&ved=2ahUKEwjMlf7ImIf0AhVOgP0HHbXcBgYQFnoECAIQAw&url=https%3A%2F%2Fwww.mdpi.com%2F2076-3417%2F9%2F12%2F2443%2Fpdf-vor&usg=AOvVaw3ddFh-fSXjZc6QgerA7Wcy
Natural stone plates | 2 | https://www.naturalstoneinstitute.org/stoneprofessionals/technical-bulletins/rvalue/
Non-woven filter (PE) | 0.5 | https://www.engineeringtoolbox.com/thermal-conductivity-plastics-d_1786.html
Non-woven polyethylene (PE) | 0.5 | https://www.engineeringtoolbox.com/thermal-conductivity-plastics-d_1786.html
Non-woven filter (PE) and drainage layer | 0.5 | https://www.engineeringtoolbox.com/thermal-conductivity-plastics-d_1786.html
Oriented Strand Board (OSB) | 0.1 | https://www.new-learn.info/packages/clear/thermal/buildings/building_fabric/properties/conductivity.html
Particle board, emission-free ("Living board") | 0.1 | https://www.new-learn.info/packages/clear/thermal/buildings/building_fabric/properties/conductivity.html
Permeable fibre board (DHF) | 0.04 | https://www.google.com/url?sa=t&rct=j&q=&esrc=s&source=web&cd=&ved=2ahUKEwiC1OfGpIb0AhVJ_7sIHQhhBl4QFnoECAMQAQ&url=http%3A%2F%2Fwww.bischoff-schaefer.de%2Ffileadmin%2Feditor%2FPDF%2FEN%2FWood_fibre_insulation_boards.pdf&usg=AOvVaw1xZxpsCgPH_BDIssoFDD8V
Phenolic foam (PF) (15 kg/m³) | 0.02 | https://www.designingbuildings.co.uk/wiki/Phenolic_foam_insulation
Polypropylene fleece (PP) | 0.11 | https://www.intechopen.com/chapters/65584
Polyurethane (PUR / PIR) (30 kg/m³) | 0.03 | https://blog.synthesia.com/en/what-is-the-thermal-conductivity-of-polyurethane
Polyurethane (PUR / PIR) (30 kg/m³) | 0.03 | https://blog.synthesia.com/en/what-is-the-thermal-conductivity-of-polyurethane
Polyurethane (PUR/ PIR) (30 kg/m³) | 0.03 | https://blog.synthesia.com/en/what-is-the-thermal-conductivity-of-polyurethane
Polyurethane foam (PU) (30 kg/m³) | 0.03 | https://blog.synthesia.com/en/what-is-the-thermal-conductivity-of-polyurethane
Poor concrete | 0.8 | https://www.nde-ed.org/Physics/Materials/Physical_Chemical/ThermalConductivity.xhtml
Protective drainage layer made of PE | 0.5 | https://www.engineeringtoolbox.com/thermal-conductivity-plastics-d_1786.html
Protective Layer (PE) | 0.5 | https://www.engineeringtoolbox.com/thermal-conductivity-plastics-d_1786.html
Protective sheet of rubber granulate | 1 | https://www.google.com/url?sa=t&rct=j&q=&esrc=s&source=web&cd=&ved=2ahUKEwjNmuWvkon0AhV1_rsIHWuRCU4QFnoECAYQAQ&url=https%3A%2F%2Fwww.mdpi.com%2F2076-3417%2F11%2F6%2F2725%2Fpdf&usg=AOvVaw1FU2318sDffv10_nF6AiFk
Rafters (10/14) | 0.04 | https://www.ursa-uk.co.uk/applications/rafter-level-roof-insulation
Rafters with cellulose insulation | 0.04 | https://www.ursa-uk.co.uk/applications/rafter-level-roof-insulation
Reinforced concrete | 0.8 | https://www.nde-ed.org/Physics/Materials/Physical_Chemical/ThermalConductivity.xhtml
Reinforced concrete (m³) | 0.8 | https://www.nde-ed.org/Physics/Materials/Physical_Chemical/ThermalConductivity.xhtml
Rock wool (100 kg/m³) | 0.04 | https://www.sciencedirect.com/topics/engineering/mineral-wool
Rock wool (60 kg/m³) | 0.04 | https://www.sciencedirect.com/topics/engineering/mineral-wool
Rock wool insulation | 0.04 | https://www.sciencedirect.com/topics/engineering/mineral-wool
Rock wool slab (160 kg/m³) | 0.04 | https://www.sciencedirect.com/topics/engineering/mineral-wool
Rockwool insulation (60 kg/m³) | 0.04 | https://www.sciencedirect.com/topics/engineering/mineral-wool
Sand | 0.25 | https://material-properties.org/sand-density-heat-capacity-thermal-conductivity/
Sand filling | 0.25 | https://material-properties.org/sand-density-heat-capacity-thermal-conductivity/
Sand lime brick | 0.25 | https://material-properties.org/sand-density-heat-capacity-thermal-conductivity/
Sand-lime brick | 0.25 | https://material-properties.org/sand-density-heat-capacity-thermal-conductivity/
Solid Oak (parquet) | 0.08 | https://www.google.com/url?sa=t&rct=j&q=&esrc=s&source=web&cd=&ved=2ahUKEwjFh9vmqIb0AhWriv0HHVXCAZAQFnoECAsQAw&url=http%3A%2F%2Fwww.proligno.ro%2Fen%2Farticles%2F2015%2F4%2FOlarescu_final.pdf&usg=AOvVaw0kRre7cd9oTBc0c4CI-a8u
Solid Spruce / Fir / Larch | 0.08 | https://www.google.com/url?sa=t&rct=j&q=&esrc=s&source=web&cd=&ved=2ahUKEwjFh9vmqIb0AhWriv0HHVXCAZAQFnoECAsQAw&url=http%3A%2F%2Fwww.proligno.ro%2Fen%2Farticles%2F2015%2F4%2FOlarescu_final.pdf&usg=AOvVaw0kRre7cd9oTBc0c4CI-a8u
Solid Spruce / Fir / Larch (parquet) | 0.08 | https://www.google.com/url?sa=t&rct=j&q=&esrc=s&source=web&cd=&ved=2ahUKEwjFh9vmqIb0AhWriv0HHVXCAZAQFnoECAsQAw&url=http%3A%2F%2Fwww.proligno.ro%2Fen%2Farticles%2F2015%2F4%2FOlarescu_final.pdf&usg=AOvVaw0kRre7cd9oTBc0c4CI-a8u
Solid wood (m³) | 0.08 | https://www.google.com/url?sa=t&rct=j&q=&esrc=s&source=web&cd=&ved=2ahUKEwjFh9vmqIb0AhWriv0HHVXCAZAQFnoECAsQAw&url=http%3A%2F%2Fwww.proligno.ro%2Fen%2Farticles%2F2015%2F4%2FOlarescu_final.pdf&usg=AOvVaw0kRre7cd9oTBc0c4CI-a8u
Solid wood (spruce), raw | 0.08 | https://www.google.com/url?sa=t&rct=j&q=&esrc=s&source=web&cd=&ved=2ahUKEwjFh9vmqIb0AhWriv0HHVXCAZAQFnoECAsQAw&url=http%3A%2F%2Fwww.proligno.ro%2Fen%2Farticles%2F2015%2F4%2FOlarescu_final.pdf&usg=AOvVaw0kRre7cd9oTBc0c4CI-a8u
Steel (filled with quarry sand) - volume (m³) | 50.2 | https://www.nde-ed.org/Physics/Materials/Physical_Chemical/ThermalConductivity.xhtml
Steel (filled with sand) (m³) | 50.2 | https://www.nde-ed.org/Physics/Materials/Physical_Chemical/ThermalConductivity.xhtml
Stucco | 7.73 | https://www.google.com/url?sa=t&rct=j&q=&esrc=s&source=web&cd=&cad=rja&uact=8&ved=2ahUKEwjkmqqEqYb0AhXAhP0HHSHMAdgQFnoECA0QAw&url=https%3A%2F%2Fremdb.nrel.gov%2Fmeasures.php%3FgId%3D12%26ctId%3D216%26acId%3D2374&usg=AOvVaw02_PNRnYB9yQ2hc6zrAOgF
Substrate for vegetation | 0.35 | https://www.researchgate.net/publication/322271017_Cooling_energy_saving_associated_with_exterior_greenery_systems_for_three_US_Department_of_Energy_DOE_standard_reference_buildings/figures
Sun care Coating | 1.4 | https://ceramics.onlinelibrary.wiley.com/doi/10.1111/ijac.13313
Suspension ceiling lining with intermediate rock wool insulation (0.06 m) | 0.04 | https://www.sciencedirect.com/topics/engineering/mineral-wool
Synthetic rubber mat with nubs | 0.14 | https://www.electronics-cooling.com/2001/11/the-thermal-conductivity-of-rubbers-elastomers/
Tile / brick & timber construction, battens | 0.17 | https://www.semanticscholar.org/paper/Thermal-characterization-of-building-assemblies-by-Soret-L%C3%A1zaro/42d5ee17df25a5bb4f7424cebf8ee2bb2b22e86a
Timber battens | 0.17 | https://www.semanticscholar.org/paper/Thermal-characterization-of-building-assemblies-by-Soret-L%C3%A1zaro/42d5ee17df25a5bb4f7424cebf8ee2bb2b22e86a
Timber battens (30/60) | 0.17 | https://www.semanticscholar.org/paper/Thermal-characterization-of-building-assemblies-by-Soret-L%C3%A1zaro/42d5ee17df25a5bb4f7424cebf8ee2bb2b22e86a
Timber battens (40/80) with intermediate rock wool insulation (60 kg/m³) | 0.17 | https://www.semanticscholar.org/paper/Thermal-characterization-of-building-assemblies-by-Soret-L%C3%A1zaro/42d5ee17df25a5bb4f7424cebf8ee2bb2b22e86a
Timber battens (50/80) with intermediate rock wool insulation | 0.17 | https://www.semanticscholar.org/paper/Thermal-characterization-of-building-assemblies-by-Soret-L%C3%A1zaro/42d5ee17df25a5bb4f7424cebf8ee2bb2b22e86a
Timber battens (60/130) | 0.17 | https://www.semanticscholar.org/paper/Thermal-characterization-of-building-assemblies-by-Soret-L%C3%A1zaro/42d5ee17df25a5bb4f7424cebf8ee2bb2b22e86a
Timber battens (60/30) | 0.17 | https://www.semanticscholar.org/paper/Thermal-characterization-of-building-assemblies-by-Soret-L%C3%A1zaro/42d5ee17df25a5bb4f7424cebf8ee2bb2b22e86a
Timber battens and air cavity | 0.17 | https://www.semanticscholar.org/paper/Thermal-characterization-of-building-assemblies-by-Soret-L%C3%A1zaro/42d5ee17df25a5bb4f7424cebf8ee2bb2b22e86a
Timber battens and counter battens | 0.17 | https://www.semanticscholar.org/paper/Thermal-characterization-of-building-assemblies-by-Soret-L%C3%A1zaro/42d5ee17df25a5bb4f7424cebf8ee2bb2b22e86a
Timber battens and counter battens with air cavity | 0.17 | https://www.semanticscholar.org/paper/Thermal-characterization-of-building-assemblies-by-Soret-L%C3%A1zaro/42d5ee17df25a5bb4f7424cebf8ee2bb2b22e86a
Timber battens and counter battens with intermediate air space | 0.17 | https://www.semanticscholar.org/paper/Thermal-characterization-of-building-assemblies-by-Soret-L%C3%A1zaro/42d5ee17df25a5bb4f7424cebf8ee2bb2b22e86a
Timber battens with intermediate | 0.17 | https://www.semanticscholar.org/paper/Thermal-characterization-of-building-assemblies-by-Soret-L%C3%A1zaro/42d5ee17df25a5bb4f7424cebf8ee2bb2b22e86a
Timber battens with intermediate air space | 0.17 | https://www.semanticscholar.org/paper/Thermal-characterization-of-building-assemblies-by-Soret-L%C3%A1zaro/42d5ee17df25a5bb4f7424cebf8ee2bb2b22e86a
Timber battens with intermediate glass wool | 0.17 | https://www.semanticscholar.org/paper/Thermal-characterization-of-building-assemblies-by-Soret-L%C3%A1zaro/42d5ee17df25a5bb4f7424cebf8ee2bb2b22e86a
Timber battens with intermediate glass wool mat (30 kg/m³) | 0.17 | https://www.semanticscholar.org/paper/Thermal-characterization-of-building-assemblies-by-Soret-L%C3%A1zaro/42d5ee17df25a5bb4f7424cebf8ee2bb2b22e86a
Timber battens with intermediate insulation | 0.17 | https://www.semanticscholar.org/paper/Thermal-characterization-of-building-assemblies-by-Soret-L%C3%A1zaro/42d5ee17df25a5bb4f7424cebf8ee2bb2b22e86a
Timber battens with intermediate insulation (0.3 m) and installation gap (0.05 m) | 0.17 | https://www.semanticscholar.org/paper/Thermal-characterization-of-building-assemblies-by-Soret-L%C3%A1zaro/42d5ee17df25a5bb4f7424cebf8ee2bb2b22e86a
Timber battens with intermediate rock wool insulation | 0.17 | https://www.semanticscholar.org/paper/Thermal-characterization-of-building-assemblies-by-Soret-L%C3%A1zaro/42d5ee17df25a5bb4f7424cebf8ee2bb2b22e86a
Timber battens with rock wool (60 kg/m³ | 0.17 | https://www.semanticscholar.org/paper/Thermal-characterization-of-building-assemblies-by-Soret-L%C3%A1zaro/42d5ee17df25a5bb4f7424cebf8ee2bb2b22e86a
Timber battens with sand fill | 0.17 | https://www.semanticscholar.org/paper/Thermal-characterization-of-building-assemblies-by-Soret-L%C3%A1zaro/42d5ee17df25a5bb4f7424cebf8ee2bb2b22e86a
Timber cladding | 0.17 | https://www.semanticscholar.org/paper/Thermal-characterization-of-building-assemblies-by-Soret-L%C3%A1zaro/42d5ee17df25a5bb4f7424cebf8ee2bb2b22e86a
Timber frame construction | 0.17 | https://www.semanticscholar.org/paper/Thermal-characterization-of-building-assemblies-by-Soret-L%C3%A1zaro/42d5ee17df25a5bb4f7424cebf8ee2bb2b22e86a
Timber frame construction 60/320 with intermediate cellulose insulation, timber ratio 12% | 0.17 | https://www.semanticscholar.org/paper/Thermal-characterization-of-building-assemblies-by-Soret-L%C3%A1zaro/42d5ee17df25a5bb4f7424cebf8ee2bb2b22e86a
Timber frame construction with cellulose insulation (50 kg/m3) | 0.17 | https://www.semanticscholar.org/paper/Thermal-characterization-of-building-assemblies-by-Soret-L%C3%A1zaro/42d5ee17df25a5bb4f7424cebf8ee2bb2b22e86a
Timber frame construction with intermediate cellulose fibre insulation | 0.17 | https://www.semanticscholar.org/paper/Thermal-characterization-of-building-assemblies-by-Soret-L%C3%A1zaro/42d5ee17df25a5bb4f7424cebf8ee2bb2b22e86a
Timber frame construction with intermediate glass wool insulation | 0.17 | https://www.semanticscholar.org/paper/Thermal-characterization-of-building-assemblies-by-Soret-L%C3%A1zaro/42d5ee17df25a5bb4f7424cebf8ee2bb2b22e86a
Timber frame construction with intermediate insulation (glass wool) (30 kg/m³) | 0.17 | https://www.semanticscholar.org/paper/Thermal-characterization-of-building-assemblies-by-Soret-L%C3%A1zaro/42d5ee17df25a5bb4f7424cebf8ee2bb2b22e86a
Timber frame construction with intermediate rock wool insulation (60 kg/m³) | 0.17 | https://www.semanticscholar.org/paper/Thermal-characterization-of-building-assemblies-by-Soret-L%C3%A1zaro/42d5ee17df25a5bb4f7424cebf8ee2bb2b22e86a
Vapour barrier of polyethylene (PE) | 0.04 | https://www.archiexpo.com/architecture-design-manufacturer/insulation-vapor-barrier-38647.html
Vapour barrier of polypropylene nonwoven | 0.04 | https://www.archiexpo.com/architecture-design-manufacturer/insulation-vapor-barrier-38647.html
Wind paper
Wood wool board, cement bonded | 0.12 | https://www.nde-ed.org/Physics/Materials/Physical_Chemical/ThermalConductivity.xhtml

## 2.2_User_prompts
Tier | Question | Default value | Example User 1
1 | What is the building ID (EGID)?
1 | What are the geo-coordinates of the building?
2 | How many floors (or roofs, walls) are there in the building? | Derived from the digital elevation model (Buffat et al., 2017) | x (or y,z)
2 | What is the roof(i) size of the building? (where, i is in 1 to n) | Derived from the digital elevation model (Buffat et al., 2017) | 100 m2
3 | How many material are in the wall(j) of the building (where, j is in 1 to n) | Allocated material intensity for the entire building | 4
3 | What is the thickness of the material2 in wall4 of the building
FINISH THIS

## 2.3_John_building_properties
| mfh01 | mfh02 | mfh03 | mfh04 | mfh05 | mfh06 | mfh07 | mfh08 | mfh09 | mfh10 | mfh11 | mfh12
bfsnr | 0001–0261 | 1301–1375 | 0301–0996 | 0001–0261 | 0001–0261 | 0301–0996 | 0001–0261 | 1001–1150 | 3201–3444 | 0001–0261 | 0301–0996 | 1001–1150
Canton | Zurich | Schwyz | Bern | Zurich | Zurich | Bern | Zurich | Lucerne | St Gallen | Zurich | Bern | Lucerne
Climatic Region (SIA 381/3) | 3 | 7 | 4 | 3 | 3 | 4 | 3 | 7
Site | Flat site | Flat site | Flat site | Flat site | Flat site | Flat site | Flat site | Sloping site
Ground (DIN 4020) | Simple structures on a plane, load-bearing base that does not affect either its environment or the groundwater | Simple structures on a plane, load-bearing base that does not affect either its environment or the groundwater | Simple structures on a plane, load-bearing base that does not affect either its environment or the groundwater | Simple structures on a plane, load-bearing base that does not affect either its environment or the groundwater | Simple structures on a plane, load-bearing base that does not affect either its environment or the groundwater | Simple structures on a plane, load-bearing base that does not affect either its environment or the groundwater | Simple structures on a plane, load-bearing base that does not affect either its environment or the groundwater | Simple structures on a plane, load-bearing base that does not affect either its environment or the groundwater
Surrounding space | Free-standing building, but in restr. Development | Building standing in vacant lot | Free-standing building, but in restr. Development | Free-standing building, but in restr. Development | Free-standing building, but in restr. Development | Free-standing building, but in restr. Development | Free-standing building, but in restr. Development | Free-standing building, but in restr. Development
Year of construction | 2012 (8022) | 2011 (8022) | 2011 (8022) | 2010 (8021) | 2007 (8021) | 2006 (8021) | 2011 (8022) | 2011 (8022) | 2008 (8021) | 2012 (8022) | 2012 (8022) | 2008 (8021)
Client | Private: Other | Private: Other | Private: Other | Private: Other | Private: Institutional | Private: Other | Private: Institutional | Private: Other | Private: Other | Private: Institutional | Private: Cooperative | Private: Institutional
Number of floors VG (SIA 423) | 5 | 3 | 3 | 2 | 5 | 3 | 7 | 3 | 3 | 3 | 3 | 2
Number of basement floors UG (SIA 423) | 1 | 1 | 0 | 1 | 1 | 1 | 1 | 1 | 1 | 1 | 1 | 2
Loft | Fully heated | Fully heated | Nonexistent | Fully heated | Fully heated | Nonexistent | Fully heated | Fully heated | Nonexistent | Nonexistent | Fully heated | Fully heated
Basement | Partly heated | Partly heated | Nonexistent | Unheated | Unheated | Unheated | Partly heated | Fully heated | Nonexistent | Partly heated | Partly heatedt | Partly heated
Building volume [m³] (according to SIA 416)
Above ground | 35928 | 2081 | 1837 | 1943 | 65652 | 1695 | 40700 | 4100 | 1384.35 | 3470 | 7070 | 3992.28
Below ground | 14254 | 478 | 0 | 595 | 30088 | 400 | 16000 | 1000 | 0 | 535 | 2400 | 1022.99
Number of accommodation units | 111 | 2 | 3 | 4 | 132 | 3 | 89 | 6 | 4 | 10 | 22 | 10
Construction materials (gross building spec. for e-BKP-H)
External wall construction (C2.1) | Reinforced concrete | Wood | Wood | Masonry | Wood | Wood | Reinforced concrete | Wood | Wood | Masonry | Masonry | Wood
Interior wall construction (C 2.2) | Masonry | Wood | Wood | Masonry | Wood | Wood | Masonry | Wood | Wood | Masonry |  | Wood
Floor structure | Reinforced concrete | Wood | Wood | Reinforced concrete | Reinforced concrete |  |  | Wood
Roof covering (F 1) | Vegetation, planting | Fibre Cement | Vegetation, planting | Metal | Gravel | Vegetation, planting | Vegetation, planting | Gravel fill | Fibre Cement | Metal | Gravel | Vegetation, planting
Roof shape | Flat roof | Sloping roof | Flat roof | sloping | Flat roof | Flat roof | Flat roof | Flat roof | Sloping roof | Sloping roof | Flat roof | Flat roof
Building installations
Comfort ventilation | Existent | Existent | Existent | Existent | Existent | Existent | Existent | Existent | Existent | Existent | Existent | Existent
Solar thermal system | Nonexistent | Nonexistent | Existent | Existent | Nonexistent | Existent | Existent | Nonexistent | Existent | Existent | Nonexistent | Nonexistent
Collector surface area [m²] |  |  | 10 | 8 |  | 18 | 345 |  | 10 | 39.5
Photovoltaic system | Nonexistent | Nonexistent | Nonexistent | Nonexistent | Existent | Nonexistent | Nonexistent | Nonexistent | Nonexistent | Nonexistent | Nonexistent | Nonexistent
Collector surface area [m²] |  |  |  |  | 1200
kWp of PV system |  |  |  |  | 186
Windows/ Doors
Exterior Door 1 | Wood, aluminum clad | Wood, aluminum clad | Wood, aluminum clad | Metal-glass insert | Wood, aluminum clad | Wood, aluminum clad | Metal with glass insert | Wood, glass insert | Wood, aluminum clad | Wood, glass insert | Metal, glass insert | Wood, aluminium clad
Exterior Door 1 (U Value) |  |  |  | 1.5 |  | 0.1 | 1.3 | 0.75 | 0.5 | 1.1 | 1.47 | 1.1
Exterior Door 1 area [m²] | 43 | 6.72 | 6.36 | 4.24 | 105 | 9 | 30 | 6 | 2.56 | 19.2 | 8.2 | 1.8
Exterior Door 2 | [9 empty] | Wood, aluminum clad
Exterior Door 2 (U Value)
Exterior Door 2 area [m²] | [9 empty] | 11.8
Windows 1 | Wood/ aluminium, triple glazing | Wood/ aluminium, triple glazing | Wood/ aluminium, triple glazing | Wood/ aluminium, double glazing | Wood/ aluminium, triple glazing | Wood/ aluminium, triple glazing | Wood/ aluminium, triple glazing | Wood/ aluminium, triple glazing | Wood/ aluminium, triple glazing | Wood, triple glazing | Wood/ aluminium, triple glazing | Wood/ aluminium, triple glazing
Windows 1 (U Value) |  | 0.84 | 0.48 | 1.3 | 0.8 | 0.5 |  | 0.75 | 0.85 | 1.1 | 0.9 | 0.8
Windows 1 area [m²] | 3928 | 159.98 | 164.39 | 135.8 | 1892 | 214 | 3885 | 303 | 14.4 | 69 | 393.2 | 252.3
Windows 2 |  |  |  |  | Wood/ aluminium, transparent insulation |  | Aluminium overhead light | Wood/ aluminium, triple glazing | Wood/ aluminium, triple glazing | Wood, double glazing | Wood/ aluminium, double glazing | Wood/ aluminium, triple glazing
Windows 2 (U Value) |  |  |  |  | 0.7 |  |  | 0.84 | 0.88 | 1.3 | 1.23 | 0.6
Windows 2 area [m²] |  |  |  |  | 1230 |  | 5 | 2.55 | 20.9 | 151 | 57.6 | 116.5
Windows 3 | [8 empty] | Wood/ aluminium, triple glazing |  | Plastic, double glazing | Wood/ aluminium, triple glazing
Windows 3 (U Value) | [8 empty] | 0.81 |  | 1.91 | 0.7
Windows 3 area [m²] | [8 empty] | 108.6 |  | 4.2 | 30
Rain water / Grey water use
Rainwater harvesting | no | no | no | no | no | yes | no | no | no | no | no | no
Grey water use | no | no | no | no | no | no | no | no | no | no | no | no
Surface Area
Land area [m²] | 4788 | 381.6 | 603 | 635 | 11526 | 802 | 6600 | 1632 | 337 | 13270 | 1600 | 591.5
Built surface area [m²] | 2350 | 190.2 | 163.4 | 240 | 2218 | 777 | 1810 | 375.3 | 135.15 | 411 | 665 | 168.75
Floor area [m²] | 16746 | 886 | 517.4 | 868 | 15083 | 1236 | 13315 | 1442 | 540.6 | 1348 | 3064 | 1354.5
Net internal area [m²] | 9386 | 438 | 296.2 | 448 | 14512 | 339 | 10030 | 838.3 | 351.5 | 947 | 2071 | 734.5
Balcony surface area [m² (eBKP-H C 4.3) | 814 | 56 | 64.8 | 9 | 1584 | 159 | 2080 | 100.7 | 63.45 | 476 | 117
Altitude h [m] | 402.7 | 606 | 593.33 | 411.49 | 457.75 | 500 | 418.1 | 498 | 805 | 440 | 565 | 556
Type of construction | Massive | Medium weight | Lightweight | Massive | Medium weight | Lightweight | Massive | Medium-weight | Medium-weight | Massive | Massive
Energy standard | MINERGIE | MINERGIE-ECO | MINERGIE-P | SIA 380 | MINERGIE-P-ECO | MINERGIE-P-ECO | MINERGIE | MINERGIE-P-ECO | MINERGIE-P-ECO | MINERGIE | MINERGIE-P-ECO
Ath Thermal building envelope surface | 13052 | 644.8 | 728.5 | 907.4 | 20028 | 739 | 10860 | 1557.4 | 761 | 1550 | 2824
AE Energy reference area | 12430 | 350.4 | 374 | 622.2 | 20400 | 408 | 13441 | 1121.9 | 510.1 | 1120 | 2966
Ath/AE Building envelope number | 1.05 | 1.84 | 1.95 | 1.46 | 0.88 | 1.81 | 0.78 | 1.39 | 1.49 | 1.38 | 0.96
Percentage of window area of the building envelope (walls and roof) | 31.6 | 13.8 | 22.6 | 18 | 30.5 | 51.8 | 35.8 | 16 | 18.9 | 16.7 | 15
Number of accommod. units (type of construction) | 111 (massive) | 2 (medium weight) | 3 (lightweight) | 4 (massive) | 132 (medium weight) | 3 (lightweight) | 89 (massive) | 6 (medium weight) | 4 (medium weight) | 10 (massive) | 22 (massive) | 10 (medium weight)
Energy reference area A_E [m²] | 12430 | 350.4 | 374 | 622.2 | 20400 | 408 | 13441 | 1121.9 | 510.1 | 1120 | 2966 | 1170
Building envelope number A_th /A_E | 1.05 | 1.84 | 1.95 | 1.46 | 0.88 | 1.81 | 0.78 | 1.39 | 1.49 | 1.38 | 0.96 | 1.36
Roof shape | flat | sloping | flat | sloping | flat | flat | flat | flat | sloping | sloping | flat | flat
Initial construction cost BKP 21 + 22 [CHF/m2]* | 952.82 | 2507.39 | 2012.99 | 1447.17 | 899.99 | 2746.27 | - | 1404.26 | 1511.29 | 1511.05 | - | 1354.97
Initial construction cost BKP 24 [CHF/m2]* | 228.86 | 267.84 | 315.83 | 250.97 | 172.61 | 186.27 | - | 198.95 | 232.87 | 183.03 | - | 173.02

## 2.3_John_heating_construction
| mfh01 | mfh02 | mfh03 | mfh04 | mfh05 | mfh06 | mfh07 | mfh08 | mfh09 | mfh10 | mfh11 | mfh12
Preparatory work
Rock Removal (cu.m.) | [9 empty] | 541
Mass excavation with groundwater (cu.m.) |  | 462.5
Mass excavation without groundwater (cu.m.) |  |  | 640 | 1278 | 16952 |  | 33000 |  |  | 150 | 360
excavation to landfill (cu.m.) |  |  | 100 |  | 9486 |  |  |  |  | 1480 | 3800
Backfill with material from mass excavation (cu.m.) |  |  | 160 | 192 | 5433 |  |  |  |  | 150 | 360
Backfill with extraneous material (cu.m.) |  | 178 | 40 | 8 | 10466 |  | 5100 |  |  | 180 | 1400
Flat concrete foundation (cu.m.) |  | 42 |  | 56.45 | 2770 |  |  |  |  | 92.6 | 160
Reinforcing steel for flat concrete foundation (kg/cu.m) |  | 100 |  | 100 | 90 |  |  |  |  | 100 | 125
Drilled concrete piles (cu.m.)
Reinforcing steel for drilled concrete piles (kg/cu.m)
Installations for heating and ventilation
Heating source | Electric heat pump water brine (343 kW) | District heating | Electric heat pump water brine | Electric heat pump water brine (16.7 kW) | Electric heat pump air water (92 kW) | Wood pellet heating (67.2 kW) | Modulating condensating boiler (kW 200) | Electric heat pump water brine (24.9 kW) | Electric heat pump, air water (4.2 kW) | Near/ district heating from cogeneration | Electric heat pump water brine (40.8 kW) | Electric heat pump water brine (28.1 kW)
Energy carrier | Energy mix | wood chips | energy mix | energy mix | sun | wood pellets | natural gas | energy mix | energy mix | natural gas | energy mix | energy mix
Heating coverage | 100% heating coverage, surface heating floor | 100% heating coverage, surface heating floor | 100% heating coverage, surface heating floor | 100% heating coverage, surface heating floor | 80% heating coverage, surface heating floor | 100% heating coverage, surface heating floor | 100% heating coverage, surface heating floor | 100% heating coverage, surface heating floor | 100% heating coverage, surface heating floor | 100% heating coverage, surface heating floor | 100% heating coverage, surface heating floor | 100% heating coverage, surface heating floor
Heating details |  |  |  |  | District heating, energy carrier: waste fuel from incineration, 20% heating average
Annual energy demand (MJ/m2) | 129.6 | 106 | 70 | 169.3 | 118 | 13.3 | 48 | 78 | 42 | 115 | 23 | 28.1
Hot Water Heating source | Combined with central heat generator: Electric heat pump water brine (135 kW) | Combined with central heat generator: District heating | Central hot water only, electric heat pump | Combined with central heat generator: Electric heat pump water brine (16.7 kW) | Combined with central heat generator: Electric heat pump air water (60 kW) | Combined with central heat generator: Wood pellet heating (67.2 kW) | Central, hot water only: Modulating condensing boiler (kW 70) | Combined with central heat generator: Electric heat pump water brine (24.9 kW) | Combined with central heat generator: Electric heat pump, air water (4.2 kW) | Combined with central heat generator: Near/ district heating from cogeneration | Combined with central heat generator: Electric heat pump water brine (40.8 kW) | Combined with central heat generator: Electric heat pump water brine (28.1 kW)
Hot water energy carrier | Energy mix | wood chips | energy mix | energy mix | sun | wood pellets | natural gas | energy mix | energy mix | natural gas | energy mix | energy mix
Hot water heating coverage | 100% heating coverage | 100% heating coverage | 45% heating coverage | 100% heating coverage | 100% heating coverage | 24% heating coverage | 70% heating coverage | 100% heating coverage | 51% heating coverage | 20% heating coverage | 100% heating coverage | 100% heating coverage
Hot water heating details |  |  | Thermal solar system, vaccum tube collector, energy carrier: sun, 55% heating coverage | Thermal solar system, flat collector, energy carrier: sun |  | Distributed heat source: Thermal solar system, vaccum tube collector, energy carrier: sun, 76% heating coverage | Thermal solar system, vaccum tube collector (kW 30), energy carrier: sun, 30% heating coverage |  | Combined with central heat generator: Thermal solar system, flat colector, energy carrier: sun, 49% heating coverage | Thermal solar system, vaccum tube collector, energy carrierL sun, 80% heating coverage
Hot water heating demand (MJ/m2) | 73.1 | 75 | 20.8 | 121.4 | 74 | 5.4 | 74.9 | 75 | 74.9 | 20.8 | 70.4 | 74.9
Ventilation | Decentralised ventilation system for apartment building | Central ventilation system for apartment building | Central ventilation system for apartment building | Decentralised ventilation system for apartment building | Decentralised ventilation system for apartment building | Central ventilation system for apartment building | Central ventilation system for apartment building | Central ventilation system for apartment building | Central ventilation system for apartment building | Decentralised ventilation system for apartment building | Central ventilation system for apartment building | Central ventilation system for apartment building
air distribution | piping made of PE | piping made of PE | piping made of steel | piping made of steel | piping made of PE | piping made of steel | piping made of PE | piping made of PE | piping made of PE | piping made of PE | steel piping | piping made of PE
earth-tube collector | nonexistent | existent | existent (150 m length) | non-existent | non-existent | existent (40 m length) | nonexistent | existent | nonexistent | nonexistent | nonexistent | nonexistent
Air volume (m3/h) | 14000 | 0.3 | 145 |  |  | 450 | 11000 | 0.3 | 0.32 |  | 4100 | 0.34
Annual energy demand (MJ/m2) | 14.4 | 24 | 3.3 |  | 18.36 | 3.3 | 12.1 | 24 | 11.2 | 27.8 | 11.9 | 7.56

## 2.3_John_material_intensity
|  | mfh01 |  | mfh02 |  | mfh03 |  | mfh04 |  | mfh05 |  | mfh06 |  | mfh07 |  | mfh08 |  | mfh09 |  | mfh10 |  | mfh11 |  | mfh12
|  | t | kg/m²a | t | kg/m²a | t | kg/m²a | t | kg/m²a | t | kg/m²a | t | kg/m²a | t | kg/m²a | t | kg/m²a | t | kg/m²a | t | kg/m²a | t | kg/m²a | t | kg/m²a
Construction material | Concrete brick/ Masonry + cement mortar | 1850.72 | 2.482 |  |  |  |  | 147.87 | 3.961 | 825.36 | 0.674 |  |  | 802.23 | 0.995 |  |  | 29.79 | 0.973 |  |  | 182.84 | 1.027
| Reinforced concrete | 17259.12 | 23.142 | 430.56 | 20.48 | 183.93 | 8.196 | 560.97 | 15.026 | 15787.2 | 12.898 | 1044.18 | 42.655 | 16766.5 | 20.79 | 886.11 | 13.163 | 331.99 | 10.847 | 964.53 | 14.353 | 2798.83 | 15.727 | 1727.57 | 24.609
| Sand-lime brick + cement mortar |  |  | 16.64 | 0.792 |  |  |  |  | 78.2 | 0.064 | 15.32 | 0.626 |  |  | 48.56 | 0.721 |  |  | 455.93 | 6.785
| Steel |  |  |  |  | 0.14 | 0.006 |  |  | 5.22 | 0.004 | 14.79 | 0.604 | 0.12 | 0 | [6 empty] | 6.17 | 0.035 | 11.26 | 0.16
| Timber and derived timber products |  |  | 26.08 | 1.241 | 29.78 | 1.327 |  |  | 569.78 | 0.466 | 18.36 | 0.75 |  |  | 51.38 | 0.763 | 50.27 | 1.643 | 4.01 | 0.06 |  |  | 74.05 | 1.055
Insulation material | Cellulose fibre |  |  |  |  | 3.45 | 0.154 |  |  | 339.94 | 0.278 | 10.48 | 0.428 | [6 empty] | 6.25 | 0.093 |  |  | 6.32 | 0.09
| Expanded polystyrene (EPS) | 72.32 | 0.097 | 0.71 | 0.034 |  |  | 2.39 | 0.064 |  |  |  |  | 23.4 | 0.029 | 5.77 | 0.086 | 3.66 | 0.119 | 3.92 | 0.058 | 13.06 | 0.073 | 10.13 | 0.144
| Extruded polystyrene (XPS) | 12.52 | 0.017 | 3.74 | 0.178 | [8 empty] | 3.31 | 0.004 | 4.14 | 0.061 | 1.34 | 0.044 |  |  | 11.12 | 0.062 | 3.46 | 0.049
| Foam glass |  |  |  |  | 3.65 | 0.163
| Mineral wool | 16.92 | 0.023 | 28.65 | 1.363 | 14.95 | 0.666 |  |  | 318.62 | 0.26 | 12.39 | 0.506 | 21.64 | 0.027 | 18.7 | 0.278 | 9.91 | 0.324 | 21.7 | 0.323 | 8.44 | 0.047 | 37.3 | 0.531
| Polyurethane foam (PU) | 20.15 | 0.027 | 1.61 | 0.077 |  |  | 2.36 | 0.063 |  |  | 1.46 | 0.06 | 62.03 | 0.077 |  |  |  |  | 1.09 | 0.016 | 11.23 | 0.063
| Recycled glass foam fill | 352.49 | 0.473 | 17.19 | 0.817 | 11.03 | 0.492 | [8 empty] | 20.61 | 0.306 |  |  |  |  | 42.46 | 0.239

## 2.3_John_material_composition
MFH01 | Floor 1 | Floor 2 | Floor 3 | Floor 4 | Ceiling 1 | Ceiling 2 | Ceiling 3 | Ceiling 4 | Ceiling 5 | Ceiling 6 | Ceiling 7 | Ceiling 8 | Ceiling 9 | Ceiling 10 | Ceiling 11 | Ceiling 12 | External wall 1 | External wall 2 | External wall 3 | Internal wall 1 | Internal wall 2 | Internal wall 3 | Internal wall 4 | Roof 1 | Roof 2 | Roof 3 | Roof 4
Area (m²) | 854.14 | 1623.2 | 687.6 | 39.2 | 726.7 | 558.4 | 173.6 | 337.5 | 452 | 101.8 | 2353.8 | 6969.2 | 77.2 | 930.6 | 1400.2 | 19.2 | 713.75 | 2030.97 | 1304.56 | 3043.52 | 1827.84 | 1874.43 | 3866.37 | 427.5 | 160.68 | 1518.22 | 1073.03
Given U Values
Adhesive mortar |  |  |  | 0.006 | 0.006 | [5 empty] | 0.006 |  |  | 0.006 |  |  | 0.006
Base plaster | [17 empty] | 0.01 |  | 0.02 | 0.02 | 0.01 | 0.01
Bitumen sealing | [18 empty] | 0
Brickwork (concrete brick) | [17 empty] | 0.18 |  | 0.15 |  |  | 0.15
Cement cast plaster floor | 0.03 | 0.03 | 0.03 |  | 0.09 | 0.085 | 0.11 | 0.08 | 0.09 | 0.11 | 0.08 | 0.075 | 0.08 | 0.08 | 0.075 | 0.08
Cement mortar |  |  |  | 0.01
Ceramics |  |  |  | 0.014 | 0.014 | [5 empty] | 0.014 |  |  | 0.014 |  |  | 0.014
Concrete floor slab (Fe 80 kg/m³) | 0.3 | 0.4 | 0.24 | 0.3
Concrete slab (FE 80 kg/m³) |  |  |  |  | 0.3 | 0.3 | 0.3 | 0.3 | 0.3 | 0.3 | 0.24 | 0.24 | 0.24 | 0.24 | 0.24 | 0.24 | [7 empty] | 0.24 | 0.28 | 0.24 | 0.48
Concrete wall (FE 80 kg/m³)
Concrete wall (FE 60 kg/m³) | [16 empty] | 0.2 |  | 0.25 |  | 0.25 | 0.25
Expanded polystyrene (EPS) (30 kg/m³) |  |  |  |  | 0.14 | 0.14 | 0.14 | 0.17 | 0.12 | 0.12 | 0.02 | 0.02 | 0.04 | 0.06 | 0.06 | 0.08 | 0.16 | 0.16 | [5 empty] | 0.1 |  |  | 0.06
Extruded polystyrene (XPS) (30 kg/m³) | [18 empty] | 0.16
Extruded polystyrene (XPS) (35 kg/m³)
Flooring of polyurethane (PU) | [5 empty] | 0.005 | [5 empty] | 0.005 |  |  | 0.005
Glass wool mat (30 kg/m³) |  |  |  |  | 0.02 | 0.02 | 0.02 | 0.02 | 0.02 | 0.02 | 0.02 | 0.02 | 0.02 | 0.02 | 0.02 | 0.02
Gypsum plaster | [17 empty] | 0.01 |  | 0.02 | 0.02 | 0.01 | 0.01 | 0.01 | 0.01 | 0.01
Insulation (recycled glass foam fill) | [26 empty] | 0.73
Mineral plaster | [17 empty] | 0.01
Natural stone plates | [23 empty] | 0.03
Non-woven filter (PE) and drainage layer | [24 empty] | 0.05 | 0.05 | 0.05
Polyurethane foam (PU) (30 kg/m³) | [24 empty] | 0.2 | 0.2
Poor concrete | 0.1 | 0.1 | 0.1
Substrate for vegetation | [24 empty] | 0.1 | 0.1 | 0.06
Vapour barrier of polyethylene (PE) | [8 empty] | 0 | 0 | 0 | 0 | 0 | 0 | 0 | 0
MFH02 | Floor | Ceiling 1 | Ceiling 2 | External wall 1 | External wall 2 | Internal wall 1 | Internal wall 2 | Internal wall 3 | Roof
Area (m²) | 190.95 | 149.1 | 396.9 | 372 | 260 | 128.7 | 73 | 339 | 287
Given U Values | 0.197 |  |  | 0.114 | 0.127 |  |  |  | 0.105
3-layer solid wood panel PVAc-bound |  |  |  | 0.035 |  |  |  |  | 0.035
5-layer insulated (glass wool) wood panel |  |  | 0.165
Bitumen waterproofing membrane GV2 |  |  |  |  | 0.003
Cement cast plaster floor | 0.04 | 0.05 | 0.05
Concrete floor slab (FE 80 kg/m³) | 0.22
Concrete slab (FE 80 kg/m³) |  | 0.22
Concrete wall (FE 60 kg/m³) |  |  |  |  | 0.25 | 0.28
Drainage slab (poor concrete) |  |  |  |  | 0.07
Expanded polystyrene (EPS) (30 kg/m³) |  |  | 0.03
Extruded polystyrene (XPS) (30 kg/m³) |  |  |  |  | 0.24
Fibre board |  |  |  | 0.022
Fibre board Polypropylene sheet | [8 empty] | 0.025
Glued laminated timber frame construction with intermediate rock wool (60 kg/m³) | [8 empty] | 0.26
Gypsum plaster |  |  |  | 0.01 |  |  |  | 0.015
Gypsum plaster board 12cm x 17.5cm | [7 empty] | 0.015
Insulation (recycled glass foam fill) | 0.4
Log wood panel with 0.26 m rock wool |  |  |  | 0.26
Non-woven filter (PE) |  |  |  |  | 0.001
Polyurethane (PUR / PIR) (30 kg/m³) |  | 0.18
Sand lime brick | [6 empty] | 0.15
Solid Spruce / Fir / Larch (parquet) |  | 0.015 | 0.015
Timber battens and counter battens | [8 empty] | 0.07
Timber battens with rock wool (60 kg/m³ | [8 empty] | 0.08
Timber battens with sand fill |  |  | 0.06
timber frame construction with intermediate glass wool insulation | [7 empty] | 0.175
Vapour barrier of polyethylene (PE) |  | 0.0002 | 0.0002 | 0.02
MFH03 | Floor 1 | Floor 2 | Ceiling 1 | Ceiling 2 | Ceiling 3 | External wall 1 | External wall 2 | External wall 3 | Internal wall 1 | Internal wall 2 | Roof 1 | Roof 2 | Column 1 | Column 2
Area (m²) | 103.8 | 59.6 | 161.2 | 76.2 | 28.4 | 58.45 | 85.12 | 43.65 | 130.16 | 95.34 | 132 | 62
Given U Values | 0.1 |  |  |  |  | 0.1 |  | 0.1 |  |  | 0.11
Bitumen sealing | 0.003 | [9 empty] | 0.003 | 0
Cement cast plaster floor |  |  | 0.08 | 0.08
Cladding of solid Spruce / Fir / Larch | [5 empty] | 0.025
Concrete C 8 / 10 (lean concrete) | 0.05
Concrete floor slab (Fe 80 kg/m³) | 0.25 | 0.25
Concrete slab (Fe 80 kg/m³) |  |  |  |  | 0.29
Concrete wall (Fe 60 kg/m³) | [7 empty] | 0.2 |  | 0.18
Fibre board |  |  | 0.015 | 0.015
Fibre board soft | [5 empty] | 0.035 | 0.035
Fibre cement facing tile | [6 empty] | 0.018 |  |  |  |  | 0.018
Floor slab element of plywood filled with crushed stones |  |  | 0.275 | 0.275
Floor slab element of plywood with intermediate rock wool insulation | [10 empty] | 0.22
Foam glass | [7 empty] | 0.38
Glass wool mat (30 kg/m³) |  |  | 0.03 | 0.04
Gravel | [10 empty] | 0.06 | 0.03
Gypsum fibre board |  |  |  | 0.0125 |  | 0.015 | 0.015 |  | 0.025 |  | 0.0125
Insulation (recycled glass foam fill) | 0.3 | 0.3
Lime plaster | [5 empty] | 0.01 | 0.01 | 0.025
Non-woven filter (PE) | [10 empty] | 0.0025
Oriented Strand Board (OSB) | [5 empty] | 0.018 | 0.018
Rockwool insulation (60 kg/m³) | 0.04
Solid Spruce / Fir / Larch | 0.08
Steel (filled with quarry sand) - volume (m³) | [12 empty] | 0.05 | 0.1
Stucco |  |  |  | 0.01 | [6 empty] | 0.01
Substrate for vegetation | [10 empty] | 0
Timber battens | [10 empty] | 0.1
Timber battens (30/60) | [5 empty] | 0.03 | 0.03
Timber battens (40/80) with intermediate rock wool insulation (60 kg/m³) | [5 empty] | 0.08 | 0.08
Timber battens with intermediate glass wool mat (30 kg/m³) | [10 empty] | 0.24
Timber battens with intermediate insulation |  |  |  | 0.16
Timber battens with intermediate insulation (0.3 m) and installation gap (0.05 m) | [10 empty] | 0.35
Timber cladding | [11 empty] | 0.03
Timber frame construction | [11 empty] | 0
Timber frame construction with intermediate cellulose fibre insulation | [5 empty] | 0.3 | 0.3
Timber frame construction with intermediate rock wool insulation (60 kg/m³) | [8 empty] | 0.12
Vapour barrier of polyethylene (PE) | 0.0004 | 0.0002 | [8 empty] | 0.0002
MFH04 | Floor | Ceiling 1 | Ceiling 2 | Ceiling 3 | External wall | Internal wall 1 | Internal wall 2 | Internal wall 3 | Roof 1 | Roof 2 | Roof 3
Area (m²) | 225.80 m² | 146.90 m² | 127.70 m² | 275.80 m² | 321.73 m² | 194.71 m² | 119.06 m² | 27.37 m² | 126.71 m² | 26.45 m² | 113.51 m²
Given U Values |  |  |  |  | 0.21 |  |  |  | 0.13 | 0.19 | 0.19
(White) gypsum plaster, painted |  |  | 0.01 | 0.01
3-layer solid wood panel PVAc-bound | [9 empty] | 0.024 | 0.024
Bituminous geomembrane | [8 empty] | 0
Bituminous vapour barrier | [8 empty] | 0 | 0 | 0
Cement mortar |  | 0.01
Cement cast plaster floor | 0.03 | 0.08 | 0.072 | 0.065
Concrete C 8 / 10 (lean concrete) | 0.1
Concrete floor slab (FE 80 kg/m³) | 0.25
Concrete slab (FE 80 kg/m³) |  | 0.21 | 0.21 | 0.21 |  |  |  |  | 0.21 | 0.21 | 0.21
Expanded polystyrene (EPS) (15 kg/m³) |  | 0.14 | 0.03 | 0.03
Expanded polystyrene (EPS) (30 kg/m³) |  |  |  |  | 0.14 |  |  | 0.03
Flagstone in a bed of crushed stones | [8 empty] | 0.04
Galvanized sheet steel | [9 empty] | 0 | 0
Granite floor slabs (mottled and brush-finished) in mortar bedding |  | 0.02 |  | 0.02
Gypsum plaster |  |  |  |  | 0.01 | 0.02 | 0.02 | 0.02 | 0.01 | 0.01 | 0.01
Lime plaster |  |  |  |  | 0.02
Masonry-BN (standard brick) |  |  |  |  | 0.275 | 0.125 | 0.15 | 0.275
Metal, glass insert
Non-woven polyethylene (PE) | [9 empty] | 0 | 0
Polyurethane (PUR/ PIR) (30 kg/m³) | [8 empty] | 0.16 | 0.14 | 0.14
Non-woven polyethylene (PE) |  | 0.0002
Protective sheet of rubber granulate | [8 empty] | 0.008
Solid Oak (parquet) |  |  | 0.013
Timber battens and counter battens with intermediate air space | [9 empty] | 0.1
Timber battens with intermediate air space | [10 empty] | 0.048
Vapour barrier of polyethylene (PE) | 0 | 0 | 0 | 0
MFH05 | Floor 1 | Floor 2 | Floor 3 | Ceiling 1 | Ceiling 2 | Ceiling 3 | External wall 1 | External wall 2 | Internal wall 1 | Internal wall 2 | Internal wall 3 | Internal wall 4 | Internal wall 5 | Internal wall 6 | Roof 1 | Roof 2
Area (m²) | 1785 m² | 3129 m² | 5015 m² | 5816 m² | 275.80 m² | 114 m² | 1970.5 m² | 1970.5 m² | 2105 m² | 500 m² | 500 m² | 3566 m² | 343 m² | 18007 m² | 1410 m² | 375 m²
Given U Values | [6 empty] | 0.13 | 0.11
Bitumen sealing | [14 empty] | 0 | 0
Brickwork | [7 empty] | 0.12 |  |  |  | 0.15
Cement cast plaster floor | 0.0275 |  | 0.0275 | 0.12 | 0.085 | 0.035
Cement slates | [15 empty] | 0.05
Concrete floor slab (FE 80 kg/m³) | 0.25 | 0.3 | 0.25
Concrete slab (FE 80 kg/m³) |  |  |  | 0.24 | 0.3 | 0.35 | [8 empty] | 0.24 | 0.24
Concrete wall (FE 60 kg/m³) | [8 empty] | 0.2 | 0.25 | 0.3
Glass wool mat (30 kg/m³) |  |  |  | 0.02 | 0.02 | 0.02
Gravel | [14 empty] | 0.03 | 0.03
Gypsum fibre board | [6 empty] | 0.025 | 0.015 | [5 empty] | 0.02
Gypsum plaster | [8 empty] | 0.02 | 0.02 | 0.02 | 0.02 | 0.02
Gypsum plaster board | [6 empty] | 0.005
Lime plaster | [7 empty] | 0.005
Mastic asphalt |  | 0.08
Oriented strand board (OSB) | [6 empty] | 0.018 | 0.018
Poor concrete | 0.05 | 0.15 | 0.05
Protective Layer (PE) | [14 empty] | 0 | 0
Rock wool (60 kg/m³) |  |  |  | 0.18 | 0.18 | 0.18 |  | 0.06 | [6 empty] | 0.36 | 0.36
Sand-lime brick | [12 empty] | 0.15
Solid Spruce / Fir / Larch | [6 empty] | 0.015 | 0.025
Solid Spruce / Fir / Larch (parquet) |  |  |  | 0.02 | 0.02 | 0.02
Timber battens | [6 empty] | 0.045 | 0.07
Timber frame construction with cellulose insulation (50 kg/m3) | [6 empty] | 0.38 | 0.32 | [5 empty] | 0.15
Vapour barrier of polyethylene (PE) |  |  | 0 | 0 | 0 | 0 | 0 | [7 empty] | 0 | 0
MFH06 | Floor | Ceiling 1 | Ceiling 2 | Ceiling 3 | External wall 1 | External wall 2 | Internal wall 1 | Internal wall 2 | Roof 1 | Roof 2 | Column
Area (m²) | 594 m² | 135 m² | 270 m² | 96.00 m² | 205.00 m² | 337 m² | 139.00 m² | 84.00 m² | 421.00 m² | 176.00 m²
Given U Values |  |  |  |  | 0.1 |  |  |  | 0.1 | 0.1
Bitumen sealing | [8 empty] | 0
Box beam element with intermediate cellu- lose insulation | [9 empty] | 0.36
Cement cast plaster floor |  | 0.08 | 0.08
Concrete floor slab (FE 80 kg/m³) | 0.2
Concrete slab (Fe 80 kg/m³) |  | 0.22 |  | 0.25 |  |  |  |  | 0.4
Concrete wall (FE 60 kg/m³) | [5 empty] | 0.25
Fibre board soft |  |  | 0.017
Fibre cement facing tile |  |  |  |  | 0.015
Floor slab element of plywood |  |  | 0.32
Gravel Non-woven filter (PE) | [8 empty] | 0
Gypsum fibre board |  |  | 0.015 |  | 0.045 |  | 0.05 |  |  | 0.015
Gypsum plaster |  |  |  |  | 0.01 |  |  |  |  | 0.01
Metal frame construction with intermediate rock wool insulation | [6 empty] | 0.05
Non-woven filter (PE) | [9 empty] | 0
Non-woven polyethylene (PE) | [8 empty] | 0 | 0
Oriented Strand Board (OSB) |  |  |  |  | 0.025
Polypropylene fleece (PP) | [9 empty] | 0
Polyurethane (PUR / PIR) (30 kg/m³) |  | 0.18
Poor concrete | 0.05
Rock wool (100 kg/m³) |  |  | 0.025
Rock wool slab (160 kg/m³) |  | 0.12
Sand-lime brick | [7 empty] | 0.12
Solid Spruce / Fir / Larch (parquet) |  | 0.015 | 0.015
Stucco |  |  | 0.01
Substrate for vegetation | [8 empty] | 0 | 0.08
Suspension ceiling lining with intermediate rock wool insulation (0.06 m) |  |  | 0.095 | [6 empty] | 0.095
Timber battens (50/80) with intermediate rock wool insulation |  |  |  |  | 0.08
Timber battens (60/130) | [9 empty] | 0.13
Timber battens (60/30) |  |  |  |  | 0.03
Timber cladding | [9 empty] | 0.027
Timber frame construction with intermediate cellulose fibre insulation |  |  |  |  | 0.3
Vapour barrier of polyethylene (PE) | [9 empty] | 0
Vapour barrier of polyethylene (PE) |  | 0.0002 | 0.0002
Steel (filled with sand) (m³) | [10 empty] | 14.8
MFH07 | Floor 1 | Floor 2 | Ceiling 1 | Ceiling 2 | External Wall 1 | External Wall 2 | Internal Wall 1 | Internal Wall 2 | Roof 1 | Roof 2 | Column
Area (m²) | 4726 | 174 | 11500 | 1810 | 2000 | 920 | 2750 | 5998 | 1930 | 302
Given U Values | 0.52 | 0.31 |  |  | 0.21 | 0.27 |  |  | 0.11
Flooring of polyurethane (PU) | 0.01
Cement cast plaster floor | 0.08 | 0.08 | 0.085 | 0.085
Glass wool mat | 0.02 |  | 0.02 | 0.02
Polyurethane (PU / PIR) |  | 0.08
Polyurethane (PU / PIR) (30 kg/m³) | 0.08 |  |  | 0.12 |  |  |  |  | 0.22
Polyurethane (PUR / PIR) (30 kg/m³)
Concrete floor slab (FE 80 kg/m³) | 0.25 | 0.25
Lean concrete | 0.05 | 0.05
Concrete slab (FE 80 kg/m³) |  |  | 0.28 | 0.28 |  |  |  |  | 0.28
Reinforced concrete (m³) | [10 empty] | 16.8
Fibre cement board | [9 empty] | 0.018
Metal frame construction | [9 empty] | 0
Bitumen sealing | [8 empty] | 0 | 0
Gypsum plaster |  |  |  |  | 0.015 |  | 0.03 | 0.03 | 0.01
Vapour barrier of polyethylene (PE) |  |  | 0.0002 | 0.0002 |  |  |  |  | 0.0002
Non-woven polyethylene (PE) | [8 empty] | 0.0002
Substrate for vegetation | [8 empty] | 0.25
Concrete wall (FE 60 kg/m³) |  |  |  |  | 0.2 | 0.25 | 0.25
Masonry-BN (standard brick) | [7 empty] | 0.125
Solid Spruce / Fir / Larch (parquet) |  |  | 0.015 | 0.015
Expanded polystyrene (EPS) (30 kg/m³) |  |  | 0.02 |  | 0.16
Clinker quarter brick |  |  |  |  | 0.02
Extruded polystyrene (XPS) (30 kg/m³) | [5 empty] | 0.12
MFH08 | Floor 1 | Floor 2 | Ceiling 1 | Ceiling 2 | External wall 1 | External wall 2 | External wall 3 | Internal wall 1 | Internal wall 2 | Internal wall 3 | Roof 1 | Roof 2 | Roof 3 (Additional sloping roof as cover for flat roof) | Columns 1 | Columns 2
Area (m²) | 178.6 | 126.7 | 493.4 | 441.91 | 462.8 | 227.4 | 46 | 398.61 | 213 | 290.28 | 204.3 | 300 | 57.9
Given U Values | 0.129 | 0.103 |  |  | 0.101 | 0.101 | 0.101 |  |  |  | 0.103 |  | 0.103
Cement cast plaster floor | 0.03 | 0.05 | 0.05 | 0.05
Concrete floor slab (FE 80 kg/m³) | 0.25 | 0.25
Insulation (recycled glass foam fill) | 0.3 | 0.3
Solid Spruce / Fir / Larch |  |  |  |  | 0.02
Solid Spruce / Fir / Larch (parquet) |  | 0.01 | 0.01 | 0.01
Vapour barrier of polyethylene (PE) |  | 0.0002 | 0.0002 | 0.0002
Expanded polystyrene (EPS) (30 kg/m³) |  | 0.08 | 0.03 | 0.075 |  |  | 0.25 | [5 empty] | 0.13
Concrete slab (Fe 80 kg/m³) |  |  |  | 0.22
Sand filling |  |  | 0.06
Log wood panel with 6 cm insulation (glass wool) (30 kg/m³) |  |  | 0.17
Sun care Coating
Oriented Strand Board (OSB) |  |  |  |  | 0.027
Timber frame construction with intermediate insulation (glass wool) (30 kg/m³) |  |  |  |  | 0.26 | [5 empty] | 0
Timber battens with intermediate glass wool |  |  |  |  | 0.08 | [5 empty] | 0.08
Insulating fibre board |  |  |  |  | 0.022
Concrete wall (Fe 60 kg/m³) | [5 empty] | 0.25 |  | 0.3
Coating + polystyrene (XPS) (30 kg/m³) | [5 empty] | 0.55
Gypsum plaster | [6 empty] | 0.01 | 0.02 |  |  | 0.01 |  |  |  | 0
Concrete wall (Fe 60 kg/m³) | [6 empty] | 0.25
Lime plaster | [6 empty] | 0.02
Reinforced concrete (m³) | [13 empty] | 0.26
Solid wood (m³) | [14 empty] | 9.9
12 cm X 16 cm timber frame construction | [9 empty] | 0.16
Gypsum plaster board | [9 empty] | 0.03
Sand lime brick | [8 empty] | 0.15
Gravel | [10 empty] | 0
Bitumen waterproofing membrane GV2 | [10 empty] | 0
Gypsum plaster | 0.01 | [8 empty] | 0
Tile / brick & timber construction, battens | 0.2 | [10 empty] | 0.2
Flagstones | 0.05 | [11 empty] | 0.05
insulation (glass wool) (30 kg/m³) | 0.32 | [9 empty] | 0.26 |  | 0.32
3-layer solid wood panel PVAc-bound | 0.035 | [9 empty] | 0.062 |  | 0.062
Bituminous geomembrane | [12 empty] | 0
MFH09 | Floor | Ceiling | External wall | Internal wall 1 | Internal wall 2 | Internal wall 3 | Roof
Area (m²) | 120.70 m² | 473.90 m² | 337.65 m² | 465.20 m² | 444.00 m² | 528.2 | 144.7
Given U Values | 0.18 |  | 0.11 |  |  |  | 0.1
3-layer solid wood panel |  | 0.019 | 0.019 | 0.038 | 0.038 |  | 0.019
8cm x 12cm timber frame construction with intermediate rock wool insulation |  |  |  | 0.12 | 0.08
Cellulose fibres injected | [6 empty] | 0.32
cellulose insulation, timber ratio 6% |  |  | 0.0002
Cement cast plaster floor | 0.06 | 0.07
Cladding of solid Spruce / Fir / Larch |  |  | 0.024
Concrete 8 / 10 (lean concrete) | 0.1
Concrete floor slab (FE 80 kg/m³) | 0.25
Concrete wall (Fe 60 kg/m³) | [5 empty] | 0.2
Edge-glued timber floor |  | 0.12
Expanded polystyrene (EPS) (35 kg/m³) | 0.04 | 0.1
Extruded polystyrene (XPS) (35 kg/m³) | 0.16 | 0.02
Fibre board |  |  | 0.015
Fibre cement roof slate | [6 empty] | 0.04
Gypsum fibre board screed (Fermacell) |  | 0.06
Large scale timber board (GFP) |  | 0.015
Linoleum |  | 0.005
Mineral fibre board | [6 empty] | 0.1
Oriented Strand Board (OSB) |  | 0.012
Permeable fibre board (DHF) | [6 empty] | 0.03
Permeable fibre board (DHF)
Rafters (10/14) | [6 empty] | 0.14
Timber battens |  |  | 0.03 |  |  |  | 0.04
Timber battens with intermediate |  |  | 0.06
Timber frame construction 60/320 with intermediate cellulose insulation, timber ratio 12% |  |  | 0.015
Vapour barrier of polyethylene (PE) | 0 | 0 | 0.0002
Vapour barrier of polypropylene nonwoven |  |  | 0.0002
MFH10 | Floor 1 | Floor 2 | Ceiling 1 | Ceiling 2 | External wall 1 | External wall 2 | External wall 3 | Internal wall 1 | Internal wall 2 | Roof 1 | Roof 2 | Column
Area (m²) | 181 | 201 | 753 | 171 | 624.3 | 271.3 | 204.1 | 667 | 199 | 323 | 90
Given U Values | 0.18 |  |  |  | 0.17 | 0.15 | 0.21 |  |  | 0.17
Air cavity | [5 empty] | 0.02
Bitumen sealing | 0.001 | [9 empty] | 0.001
Cement cast plaster floor | 0.08 | 0.05 | 0.08 | 0.08
Cement slates | [10 empty] | 0.05
Concrete floor slab (FE 80 kg/m³) | 0.25 | 0.25
Concrete slab (FE 80 kg/m³) |  |  | 0.25 | 0.25 | [6 empty] | 0.25
Concrete wall (Fe 60 kg/m³) | [8 empty] | 0.2
Expanded polystyrene (EPS) (30 kg/m³) |  |  | 0.02 | 0.145 |  |  | 0.125
Fibre cement facing tile |  |  |  |  | 0.015
Gravel | [10 empty] | 0.155
Gypsum plaster | [9 empty] | 0.005
Gypsum plaster board | [9 empty] | 0.025
Hard fibre board | [9 empty] | 0.022
Insulation of Polyurethane (PU) | 0.1
Linoleum | 0.005 |  | 0.005 | 0.005
Metal sheets | [9 empty] | 0
Poor concrete | 0.05 | 0.05
Rafters with cellulose insulation | [9 empty] | 0.22
Reinforced concrete (m³) |  | 0 | [9 empty] | 3.64
Rockwool insulation (60 kg/m³) | 0.02 |  | 0.02 | 0.02 | 0.2 | 0.2 |  |  |  |  | 0.075
Sand-lime brick |  |  |  |  | 0.145 | 0.265 | 0.2 | 0.145
Solid Spruce / Fir / Larch | [9 empty] | 0.027
Timber battens | [9 empty] | 0.03
Timber battens and air cavity | [9 empty] | 0.06
Timber battens and counter battens with air cavity |  |  |  |  | 0.06
Vapour barrier of polyethylene (PE)
Wood wool board, cement bonded |  |  |  | 0.025 |  |  | 0.025
MFH11 | Floor 1 | Floor 2 | Ceiling 1 | Ceiling 2 | External wall 1 | External wall 2 | Internal wall 1 | Internal wall 2 | Internal wall 3 | Roof 1 | Roof 2
Area (m²) | 387 | 242 | 210 | 1890 | 1068 | 310 | 1021 | 737 | 291 | 250 | 460
Given U Values | 0.28 | 0.16 |  |  | 0.11 | 0.101 |  |  |  | 0.16 | 0.1
Anhydrite floor |  | 0.06 | 0.06 | 0.06
Bitumen sealing | [5 empty] | 0.01 |  |  |  | 0.01 | 0.01
Brickwork |  |  |  |  | 0.16
Ceramics |  |  | 0.015
Concrete floor slab (FE 80 kg/m³) | 0.25 | 0.25
Concrete slab (Fe 80 kg/m³) |  |  | 0.25 | 0.25 | [5 empty] | 0.22 | 0.22
Concrete slabs | [9 empty] | 0.04
Concrete wall (FE 60 kg/m³) | [5 empty] | 0.25 | 0.22
Expanded polystyrene (EPS) (30 kg/m³) |  | 0.02 | 0.02 | 0.02 | 0.32
Extruded polystyrene (XPS) (30 kg/m³) |  | 0.08 | 0.02 | 0.02 |  | 0.2
Gravel | [10 empty] | 0.08
Gypsum plaster |  |  |  |  | 0.01 |  |  | 0.02 | 0.02
Gypsum plaster board | [7 empty] | 0.025 | 0.025
Insulation (recycled glass foam fill) | 0.3 | 0.3
Lime plaster |  |  |  |  | 0.015
Metal frame construction with rock wool insulation | [7 empty] | 0.055 | 0.115
Polyurethane foam (PU) (30 kg/m³) | [9 empty] | 0.16 | 0.32
Sand | [9 empty] | 0.03
Solid Spruce / Fir / Larch (parquet) |  | 0.03 |  | 0.03
Vapour barrier of polyethylene (PE) | [9 empty] | 0.003 | 0.003
MFH12 | Floor | Ceiling 1 | Ceiling 2 | Ceiling 3 | External wall 1 | External wall 2 | External wall 3 | Internal wall 1 | Internal wall 2 | Internal wall 3 | Roof 1 | Roof 2 | Column
Area (m²) | 313.1 | 313.6 | 251.5 | 313.6 | 23.93 | 263.9 | 204.1 | 1875.9 | 400.3 | 1873.6 | 62.7 | 277.1
Given U Values | 0.1 |  |  |  | 0.13 | 0.13 | 0.11 |  |  |  | 0.09 | 0.08
Air cavity | [8 empty] | 0.03
Bitumen sealing | [11 empty] | 0.003
Bituminous geomembrane | [6 empty] | 0 |  |  |  |  | 0.0082
Cement cast plaster floor | 0.08 | 0.08 | 0.08 | 0.08
Concrete bond |  |  | 0.14 | 0.14 | [6 empty] | 0.14
Concrete floor slab (FE 80 kg/m³) | 0.4 | 0.25
Concrete wall (Fe 60 kg/m³) | [6 empty] | 0.2 |  |  | 0.2
Edge-glued timber floor |  |  | 0.14 | 0.14 | [6 empty] | 0.14 | 0.14
Expanded polystyrene (EPS) (15 kg/m³) | 0.02
Expanded polystyrene (EPS) (30 kg/m³) |  | 0.07 | 0.225 | 0.04 | [6 empty] | 0.1
Extruded polystyrene (XPS) (30 kg/m³) | 0.16 | [5 empty] | 0.16
Fibre board, emission-free ("Living board") |  |  |  |  | 0.032 | 0.016
Gradient insulation EPS 40-140 mm
Gypsum fibre board | [5 empty] | 0.015 |  |  | 0.03
Gypsum plaster board | [7 empty] | 0.05
Medium density fibre board (DWD) | [5 empty] | 0.016
Metal stud construction with intermediate rock wool insulation | [7 empty] | 0.05
Particle board, emission-free ("Living board") | [8 empty] | 0.032
Phenolic foam (PF) (15 kg/m³) | 0.12
Protective drainage layer made of PE | [10 empty] | 0.0025 | 0.0025
Reinforced concrete (m³) | 0 | [11 empty] | 1
Rock wool insulation | [10 empty] | 0.15 | 0.32
Solid Spruce / Fir / Larch (parquet) | 0.01 | 0.01 | 0.01 | 0.01
Solid wood (spruce), raw |  |  |  |  | 0.02 | 0.02
Stucco | [6 empty] | 0.02
Substrate for vegetation | [10 empty] | 0 | 0.07
Synthetic rubber mat with nubs
Timber battens | [10 empty] | 0.027
Timber battens with intermediate rock wool insulation |  |  |  |  | 0.08 | 0.14 |  |  | 0.24
Timber frame construction with intermediate cellulose insulation |  |  |  |  | 0.2 | 0.28 |  |  | 0
Vapour barrier of polyethylene (PE) |  | 0 | 0 | 0