## Sheet1
MFH02 lifetime (years) | 60
Building | Component | Lifetime | KBOB material | KBOB density , averaged (KG/m3) | KBOB density (KG/m3) | KBOB unit (FU) | KBOB GHG factor (Kg CO2 eq/ FU) | GHG (KGCO2eq/m2/year) | tons of material | remarks
MFH02 | Floor
Area (m²) | 190.95
Cement cast plaster floor | 0.04 | 30 | Cement subfloor, 85 mm | 1850 | 1850 | kg | 0.125 | 0.3083333 | 28.2606
Concrete floor slab (FE 80 kg/m³) | 0.22 | 60 | civil engineering concrete (without reinforcement) | 2350 | 2350 | kg | 0.014 | 0.1206333 | 98.72115
| 0.22 | 60 | reinforcement steel | 80 | 80 | kg | 0.682 | 0.2000533 | 3.36072
Insulation (recycled glass foam fill) | 0.4 | 60 | foam glass gravel | 150 | 137.5 | kg | 0.155 | 0.1420833 | 10.50225
0.7711033
MFH02 | Ceiling 1
Area (m²) | 149.1
Cement cast plaster floor | 0.05 | 30 | Cement subfloor, 85 mm | 1850 | 1850 | kg | 0.125 | 0.3854167 | 27.5835
Concrete slab (FE 80 kg/m³) | 0.22 | 60 | civil engineering concrete (without reinforcement) | 2350 | 2350 | kg | 0.014 | 0.1206333 | 98.72115
| 0.22 | 60 | reinforcement steel | 80 | 80 | kg | 0.682 | 0.2000533 | 3.36072
Polyurethane (PUR / PIR) (30 kg/m³) | 0.18 | 30 | 'polyurethane production, flexible foam, MDI-based' (kilogram, RoW, None) | 30 | 30 | kg | 5.32 | 0.9576 | 2.06226
Solid Spruce / Fir / Larch (parquet) | 0.015 | 30 | Solid wood spruce / fir / larch, air dried, planed | 485 | 485 | kg | 0.125 | 0.0303125 | 2.7783225 | sawn timber used in Viola (much higher GHG factor)
Vapour barrier of polyethylene (PE) | 0.0002 | 30 | Polyethylene fleece (PE) | 80 | 80 | kg | 3.0895 | 0.001647733 | 0.0061104
1.695664
MFH02 | Ceiling 2
Area (m²) | 396.9
5-layer insulated (glass wool) wood panel | 0.165 | 60 | 3-layer solid wood panel, PVAc bonded | 470 | 470 | kg | 0.523 | 0.6759775 | 30.779595
Cement cast plaster floor | 0.05 | 30 | Cement subfloor, 85 mm | 1850 | 1850 | kg | 0.125 | 0.3854167 | 73.4265
Expanded polystyrene (EPS) (30 kg/m³) | 0.03 | 30 | Expanded polystyrene (EPS) | 30 | 30 | kg | 7.64 | 0.2292 | 0.71442
Solid Spruce / Fir / Larch (parquet) | 0.015 | 30 | Solid wood spruce / fir / larch, air dried, planed | 485 | 485 | kg | 0.125 | 0.0303125 | 5.774895
Timber battens with sand fill | 0.06 | 30 | Glued laminated timber, UF bonded, dry area | 470 | 470 | kg | 0.446 | 0.0335392 | 1.7908128 | 8% estimated
| 0.06 | 30 | sand | 2000 | 2000 | kg | 0.014 | 0.05152 | 87.63552 | 92% estimated
Vapour barrier of polyethylene (PE) | 0.0002 | 30 | Polyethylene fleece (PE) | 920 | 920 | kg | 3.0895 | 0.01894893 | 0.1460592
1.4249148
MFH02 | External wall 1
Area (m²) | 372
3-layer solid wood panel PVAc-bound | 0.035 | 60 | 3-layer solid wood panel, PVAc bonded | 470 | 470 | kg | 0.523 | 0.1433892 | 6.1194
Fibre board | 0.022 | 30 | Medium density fibreboard (MDF), UF bonded | 685 | 685 | kg | 1.04 | 0.5224267 | 11.21208
Gypsum plaster | 0.01 | 30 | gypsum-lime plaster | 925 | 925 | kg | 0.155 | 0.04779167 | 6.882
Log wood panel with 0.26 m rock wool | 0.26 | 30 | Glued laminated timber, UF bonded, dry area | 470 | 470 | kg | 0.446 | 0.3633413 | 18.18336 | 0.2
| 0.26 | 30 | rockwool | 60 | 60 | kg | 1.13 | 0.47008 | 9.28512 | 0.8
Solid Spruce / Fir / Larch | 0.02 | 30 | Solid wood spruce / fir / larch, air dried, planed | 485 | 485 | kg | 0.125 | 0.04041667 | 7.2168 | 1
Timber battens with rock wool (60 kg/m³ | 0.08 | 30 | Glued laminated timber, UF bonded, dry area | 470 | 470 | kg | 0.446 | 0.05589867 | 2.79744 | 0.1
| 0.08 | 30 | rockwool | 60 | 60 | kg | 1.13 | 0.16272 | 3.21408 | 0.9
1.643344
MFH02 | External wall 2
Area (m²) | 260
Bitumen waterproofing membrane GV2 | 0.003 | 30 | hot bitumen | 1000 | 1000 | kg | 3.06 | 0.306 | 1.56
Concrete wall (FE 60 kg/m³) | 0.25 | 60 | civil engineering concrete (without reinforcement) | 2350 | 2350 | kg | 0.014 | 0.1370833 | 152.75
| 0.25 | 60 | reinforcement steel | 60 | 60 | kg | 0.682 | 0.1705 | 3.9
Drainage slab (poor concrete) | 0.07 | 30 | lean concrete (without reinforcement) | 2150 | 2150 | kg | 0.059 | 0.2959833 | 78.26
Extruded polystyrene (XPS) (30 kg/m³) | 0.24 | 30 | Polystyrene extruded (XPS) | 30 | 30 | kg | 14.5 | 3.48 | 3.744
Non-woven filter (PE) | 0.001 | 30 | Polyethylene fleece (PE) | 920 | 920 | kg | 3.0895 | 0.09474467 | 0.4784
4.484311
MFH02 | Internal wall 1
Area (m²) | 128.7
Concrete wall (FE 60 kg/m³) | 0.28 | 60 | civil engineering concrete (without reinforcement) | 2350 | 2350 | kg | 0.014 | 0.1535333 | 84.6846
0.1535333
MFH02 | Internal wall 2
Area (m²) | 73
Sand lime brick | 0.15 | 60 | sand-lime brick | 1400 | 1400 | kg | 0.138 | 0.483 | 15.33
0.483
MFH02 | Internal wall 3
Area (m²) | 339
Gypsum plaster | 0.015 | 30 | gypsum-lime plaster | 925 | 925 | kg | 0.155 | 0.0716875 | 9.40725
Gypsum plaster board 12cm x 17.5cm | 0.015 | 30 | gypsum-lime plaster | 925 | 925 | kg | 0.155 | 0.0716875 | 9.40725
| 0.08 | 30 | rockwool | 60 | 60 | kg | 1.13 | 0.03616 | 3.2544
timber frame construction with intermediate glass wool insulation | 0.175 | 30 | Glued laminated timber, UF bonded, dry area | 470 | 470 | kg | 0.446 | 0.2445567 | 11.1531 | 0.2
| 0.08 | 30 | rockwool | 60 | 60 | kg | 1.13 | 0.03616 | 3.2544
0.4602517
MFH02 | Roof
Area (m²) | 287
3-layer solid wood panel PVAc-bound | 0.035 | 60 | 3-layer solid wood panel, PVAc bonded | 470 | 470 | kg | 0.523 | 0.1433892 | 4.72115
Fibre board Polypropylene sheet | 0.025 | 30 | Polypropylene (PP) | 910 | 110 | kg | 5.43 | 0.49775 | 1.5785
| 0.025 | 30 | Medium density fibreboard (MDF), UF bonded | 685 | 685 | kg | 1.04 | 0.5936667 | 9.82975
Glued laminated timber frame construction with intermediate rock wool (60 kg/m³) | 0.26 | 30 | Glued laminated timber, UF bonded, dry area | 470 | 470 | kg | 0.446 | 0.3633413 | 70.1428 | 0.2
| 0.08 | 30 | rockwool | 60 | 60 | kg | 1.13 | 0.16272 | 2.7552 | 0.9
Timber battens and counter battens | 0.07 | 30 | Glued laminated timber, UF bonded, dry area | 470 | 470 | kg | 0.446 | 0.4891133 | 18.8846 | 1
Timber battens with rock wool (60 kg/m³ | 0.08 | 30 | Glued laminated timber, UF bonded, dry area | 470 | 470 | kg | 0.446 | 0.5589867 | 21.5824 | 1
| 0.08 | 30 | rockwool | 60 | 60 | kg | 1.13 | 0.16272 | 2.7552 | 0.9
2.971687
MFH02 | door
Area (m²) | 6.36
Wood, aluminum clad |  | 30 | Exterior door, wood, aluminium-clad | - | - | m2 | 77.6 | 0.04694977
MFH02 | window
Area | 158.98
Wood/ aluminium, triple glazing |  | 30 | 'window frame production, wood-metal, U=1.6 W/m2K' (kilogram, RoW, None) | 83.4 | 83.4 | kg | 0.1372 | 0.0762832 |  | 0.2
|  | 30 | Triple glazing, Ug value 0.5 W/m 2K, thickness 36 mm | - | - | m2 | 58 | 1.546667 |  | 0.8
1.62295
MFH02 | electricity
accomodation unit | 2
ERA | 350.4
Electricity |  |  | 'market for electricity, low voltage' | 0 | 0 | kWh | 0.04499 | 0.8987728
MFH02 | hot water
Hot water consumption | 75
Hot Water Heating source | Combined with central heat generator: District heating
Hot water energy carrier | wood chips |  | heat production, wood chips from industry, at furnace 300kW, state-of-the-art 2014' (megajoule, CH, None) | 0 | 0 | 0 | 0.00717 | 0.53775
MFH02 | transport | [7 empty] | 104996.8 | tkm
| lorry |  | 'market for transport, freight, lorry 28 metric ton, fatty acid methyl ester 100%' (ton kilometer, CH, None) | 0 | 0 | 0 | 0.1151 | 0.5748254
MFH01 | transmission heat demand
Energy demand (calculated) | 167.97
Heating source | District heating |  | market for heat, district or industrial, other than natural gas' (megajoule, CH, None) | 0 | 0 | 0 | 0.0027 | 0.453519
Energy carrier | wood chips
Heating coverage | 100% heating coverage, surface heating floor
MFH01 | ventilation
Energy demand (calculated) | 24
Electricity |  |  | 'market for electricity, low voltage' | 0 | 0 | kWh | 0.04499 | 1.07976
| Reported (John, 2012) | Calculated
Floor | 0.729 | 0.1420833
Ceiling | 2.87 | 0.02059667
External wall | 6.02 | 0.2574647
Internal wall | 1.37 | 0.6726933
Roof | 2.3 | 0.16272
windows | 1.54 | 1.546667
door | 0.0575 | 0
transport | 0.708 | 0
space heating and electricity | 1.19 | 0
hot water | 0.767 | 0.81
ventilation electricity demand | 0.843 | 0